## Sheet1
Conc. | Cell Viability 24 | Cell Viability 48 | Cell Viability 72 | ALP 14 | VEGF | Surface area m2/g | Pore volume cm3/g | Pore size nm | SiO2 | B2O3 | CaO | Na2O | P2O5 | Co | CoO
1 | 82.8 | 92.8 | 72 | 0.965 | 0.392 | 263.222 | 0.5214 | 7.43 | 41.2 | 0 | 36.14 | 7.17 | 5.06 | 0 | 0
1 | 80.4 | 103.8 | 64 | 0.965 | 1.36 | 242.8 | 0.5214 | 14.678 | 0 | 54 | 19 | 6 | 2 | 0 | 3
1 | 79 | 95.8 | 77.6 | 0.965 | 0.12 | 290 | 0.3 | 4.97 | 80 | 0 | 15 | 0 | 5 | 0 | 0
1 | 80.8 | 103.4 | 98.4 | 0.91 | 0.53 | 253.2 | 0.5272 | 13.922 | 18 | 35 | 22 | 0 | 2 | 0 | 1
1 | 80 | 120 | 128 | 0.965 | 0.962 | 126 | 0.3064 | 8 | 0 | 54.6 | 0 | 0 | 1.7 | 0 | 2.5
0.0625 | 80.8 | 102.4 | 128 | 0.965 | 1.36 | 263.4 | 0.5214 | 13.922 | 0 | 54 | 19 | 6 | 2 | 0 | 3
1 | 82.8 | 92.8 | 72 | 0.965 | 0.392 | 263.222 | 0.5214 | 7.43 | 41.2 | 0 | 36.14 | 7.17 | 5.06 | 0 | 0
0.0625 | 80.8 | 102.4 | 127 | 0.965 | 1.01 | 263.4 | 0.5214 | 13.922 | 0 | 54 | 21 | 6 | 2 | 0 | 1
0.25 | 80.8 | 102.4 | 128 | 0.965 | 1.01 | 263.4 | 0.5214 | 13.922 | 0 | 54 | 21 | 6 | 2 | 0 | 1
0.1 | 99 | 96 | 90 | 0.965 | 0.612 | 111.26 | 0.289 | 10.39 | 60 | 0 | 36 | 0 | 4 | 0 | 0
0.1 | 99 | 96 | 90 | 0.965 | 0.612 | 111.26 | 0.289 | 10.39 | 60 | 0 | 36 | 0 | 4 | 0 | 0
0.25 | 80.8 | 103.4 | 93 | 0.965 | 1.22 | 242.8 | 0.5272 | 13.922 | 0 | 54 | 20 | 6 | 2 | 0 | 2
1 | 88.2 | 92.8 | 77.8 | 0.965 | 1.032 | 381 | 0.7 | 4.912 | 39.28 | 10.8 | 33.456 | 4.068 | 4.424 | 0 | 0.6
1 | 82.8 | 92.8 | 75 | 0.965 | 0.392 | 263.222 | 0.5214 | 7.43 | 41.2 | 0 | 35.64 | 7.17 | 5.06 | 0 | 0.5
0.25 | 80.8 | 103.4 | 93 | 0.965 | 1.22 | 242.8 | 0.5272 | 13.922 | 0 | 54 | 20 | 6 | 2 | 0 | 2
1 | 88.6 | 92.8 | 81 | 0.965 | 0.724 | 241.8 | 0.29 | 4.8 | 70 | 0 | 22.5 | 0 | 5 | 0 | 3
0.25 | 80.8 | 103.4 | 92 | 0.965 | 0.21 | 242.8 | 0.5272 | 13.922 | 0 | 54 | 22 | 6 | 2 | 0 | 0
1 | 89.6 | 92.8 | 78.2 | 0.965 | 0.244 | 268.2 | 0.31 | 4.69 | 70 | 0 | 23.75 | 0 | 5 | 0 | 1
0.25 | 80.8 | 103.4 | 93 | 0.965 | 1.22 | 242.8 | 0.5272 | 13.922 | 0 | 54 | 20 | 6 | 2 | 0 | 2
1 | 80.8 | 103.4 | 96.4 | 1.44 | 1.136 | 263.4 | 0.5272 | 13.922 | 18 | 33 | 22 | 0 | 2 | 0 | 3
1 | 72 | 98.2 | 86 | 0.965 | 0.392 | 263.222 | 0.5214 | 6.312 | 41.2 | 0 | 36.14 | 7.17 | 5.06 | 0 | 0
1 | 88.2 | 92.8 | 70.8 | 0.965 | 0.802 | 344 | 0.6 | 4.912 | 31.04 | 21.6 | 30.628 | 3.834 | 3.812 | 0 | 0.6
1 | 89.6 | 92.8 | 78.2 | 0.965 | 0.244 | 268.2 | 0.31 | 4.69 | 70 | 0 | 23.75 | 0 | 5 | 0 | 1
0.0625 | 80.8 | 102.4 | 128 | 0.965 | 1.36 | 263.4 | 0.5214 | 13.922 | 0 | 54 | 19 | 6 | 2 | 0 | 3
1 | 85 | 98.2 | 87.8 | 0.965 | 0.232 | 263.222 | 0.5214 | 8.57 | 56 | 0 | 37 | 0 | 5 | 0 | 2
0.1 | 108 | 89 | 106 | 0.965 | 0.682 | 119.85 | 0.318 | 6.61 | 60 | 0 | 31 | 0 | 4 | 0 | 2.5
0.25 | 80.8 | 103.4 | 92 | 0.965 | 0.21 | 242.8 | 0.5272 | 13.922 | 0 | 54 | 22 | 6 | 2 | 0 | 0
1 | 80.8 | 103.4 | 96.4 | 1.44 | 1.136 | 263.4 | 0.5272 | 13.922 | 18 | 33 | 22 | 0 | 2 | 0 | 3
0.25 | 80.8 | 101.4 | 101 | 0.965 | 1.36 | 242.8 | 0.5272 | 13.922 | 0 | 54 | 19 | 6 | 2 | 0 | 3
1 | 80.4 | 103.4 | 81 | 0.965 | 1.01 | 242.8 | 0.5214 | 13.922 | 0 | 54 | 21 | 6 | 2 | 0 | 1
1 | 80.8 | 103.4 | 98.4 | 0.83 | 0.53 | 242.8 | 0.5272 | 13.922 | 18 | 35.5 | 22 | 0 | 2 | 0 | 0.5
1 | 80.4 | 103.8 | 59 | 0.965 | 1.22 | 242.8 | 0.5214 | 14.678 | 0 | 54 | 20 | 6 | 2 | 0 | 2
1 | 56 | 95.8 | 83.8 | 0.965 | 0.47 | 180 | 0.19 | 4.51 | 80 | 0 | 13 | 0 | 5 | 2 | 0
1 | 79 | 95.8 | 77.6 | 0.965 | 0.12 | 290 | 0.3 | 4.97 | 80 | 0 | 15 | 0 | 5 | 0 | 0
1 | 80.8 | 103.4 | 96.4 | 1.44 | 1.136 | 263.4 | 0.5272 | 13.922 | 18 | 33 | 22 | 0 | 2 | 0 | 3
1 | 88.6 | 92.8 | 81 | 0.965 | 0.724 | 241.8 | 0.29 | 4.8 | 70 | 0 | 22.5 | 0 | 5 | 0 | 3
1 | 88.2 | 92.8 | 74 | 0.965 | 0.802 | 360 | 0.7 | 4.912 | 34.64 | 17.4 | 30.328 | 2.634 | 3.812 | 0 | 1.5
1 | 78 | 106 | 118 | 0.965 | 0.962 | 106 | 0.3064 | 13 | 0 | 54.6 | 0 | 0 | 1.7 | 0 | 1
0.0625 | 80.8 | 102.4 | 128 | 0.965 | 1.36 | 263.4 | 0.5214 | 13.922 | 0 | 54 | 19 | 6 | 2 | 0 | 3
1 | 104 | 101 | 100 | 0.965 | 0.682 | 111.26 | 0.289 | 10.39 | 60 | 0 | 36 | 0 | 4 | 0 | 0
1 | 82.8 | 92.8 | 72 | 0.965 | 0.392 | 263.222 | 0.5214 | 7.43 | 41.2 | 0 | 36.14 | 7.17 | 5.06 | 0 | 0
0.0625 | 80.8 | 102.4 | 124 | 0.965 | 0.21 | 263.4 | 0.5214 | 13.922 | 0 | 54 | 22 | 6 | 2 | 0 | 0
1 | 89.6 | 92.8 | 77.6 | 0.965 | 1.084 | 284.3 | 0.36 | 5.03 | 70 | 0 | 20 | 0 | 5 | 0 | 5
0.25 | 80.8 | 101.4 | 101 | 0.965 | 1.36 | 242.8 | 0.5272 | 13.922 | 0 | 54 | 19 | 6 | 2 | 0 | 3
0.01 | 104 | 84 | 102 | 0.965 | 0.682 | 119.85 | 0.318 | 6.61 | 60 | 0 | 31 | 0 | 4 | 0 | 2.5
1 | 104 | 101 | 100 | 0.965 | 0.682 | 111.26 | 0.289 | 10.39 | 60 | 0 | 36 | 0 | 4 | 0 | 0
1 | 80.4 | 103.8 | 67 | 0.965 | 0.21 | 242.8 | 0.5214 | 14.678 | 0 | 54 | 22 | 6 | 2 | 0 | 0
1 | 89.6 | 92.8 | 78.2 | 0.965 | 0.244 | 268.2 | 0.31 | 4.69 | 70 | 0 | 23.75 | 0 | 5 | 0 | 1
0.0625 | 80.8 | 102.4 | 121 | 0.965 | 1.22 | 263.4 | 0.5214 | 13.922 | 0 | 54 | 20 | 6 | 2 | 0 | 2
1 | 80.4 | 103.8 | 59 | 0.965 | 1.22 | 242.8 | 0.5214 | 14.678 | 0 | 54 | 20 | 6 | 2 | 0 | 2
1 | 78 | 106 | 118 | 0.965 | 0.962 | 106 | 0.3064 | 13 | 0 | 54.6 | 0 | 0 | 1.7 | 0 | 1
1 | 80.8 | 103.4 | 96.4 | 1.44 | 1.136 | 263.4 | 0.5272 | 13.922 | 18 | 33 | 22 | 0 | 2 | 0 | 3
1 | 80 | 120 | 128 | 0.965 | 0.962 | 126 | 0.3064 | 8 | 0 | 54.6 | 0 | 0 | 1.7 | 0 | 2.5
0.5 | 74 | 98.2 | 83.8 | 0.965 | 0.232 | 301.09 | 0.5396 | 6.312 | 56 | 0 | 37 | 0 | 5 | 0 | 2
0.01 | 104 | 84 | 102 | 0.965 | 0.682 | 119.85 | 0.318 | 6.61 | 60 | 0 | 31 | 0 | 4 | 0 | 2.5
1 | 54 | 95.8 | 87.8 | 0.965 | 0.15 | 127 | 0.15 | 4.1 | 80 | 0 | 10 | 0 | 5 | 5 | 0
1 | 88.2 | 92.8 | 77.8 | 0.965 | 1.032 | 381 | 0.7 | 4.912 | 39.28 | 10.8 | 33.456 | 4.068 | 4.424 | 0 | 0.6
1 | 82.8 | 92.8 | 75 | 0.965 | 0.392 | 263.222 | 0.5214 | 7.43 | 41.2 | 0 | 35.64 | 7.17 | 5.06 | 0 | 0.5
1 | 89.6 | 92.8 | 77.6 | 0.965 | 1.084 | 284.3 | 0.36 | 5.03 | 70 | 0 | 20 | 0 | 5 | 0 | 5
1 | 89.6 | 92.8 | 78.2 | 0.965 | 0.244 | 268.2 | 0.31 | 4.69 | 70 | 0 | 23.75 | 0 | 5 | 0 | 1
1 | 88 | 104 | 111 | 0.965 | 1.032 | 75 | 0.3006 | 19 | 0 | 54.6 | 0 | 0 | 1.7 | 0 | 0.5
1 | 80.8 | 103.4 | 98.4 | 0.83 | 0.53 | 242.8 | 0.5272 | 13.922 | 18 | 35.5 | 22 | 0 | 2 | 0 | 0.5
1 | 89.6 | 92.8 | 77.6 | 0.965 | 1.084 | 284.3 | 0.36 | 5.03 | 70 | 0 | 20 | 0 | 5 | 0 | 5
1 | 80.4 | 103.8 | 64 | 0.965 | 1.36 | 242.8 | 0.5214 | 14.678 | 0 | 54 | 19 | 6 | 2 | 0 | 3
0.0625 | 80.8 | 102.4 | 124 | 0.965 | 0.21 | 263.4 | 0.5214 | 13.922 | 0 | 54 | 22 | 6 | 2 | 0 | 0
1 | 80.4 | 103.8 | 67 | 0.965 | 0.21 | 242.8 | 0.5214 | 14.678 | 0 | 54 | 22 | 6 | 2 | 0 | 0
1 | 80.8 | 103.4 | 96.4 | 1.44 | 1.136 | 263.4 | 0.5272 | 13.922 | 18 | 33 | 22 | 0 | 2 | 0 | 3
0.5 | 101 | 97.2 | 101 | 0.965 | 0.232 | 261.504 | 0.5156 | 8.878 | 58 | 0 | 37 | 0 | 5 | 0 | 0
1 | 93 | 94 | 95 | 0.965 | 0.682 | 119.85 | 0.318 | 6.61 | 60 | 0 | 31 | 0 | 4 | 0 | 2.5
1 | 88.2 | 92.8 | 77.8 | 0.965 | 1.032 | 381 | 0.7 | 4.912 | 39.28 | 10.8 | 33.456 | 4.068 | 4.424 | 0 | 0.6
0.01 | 104 | 84 | 102 | 0.965 | 0.682 | 119.85 | 0.318 | 6.61 | 60 | 0 | 31 | 0 | 4 | 0 | 2.5
1 | 74 | 98.2 | 91 | 0.965 | 0.434 | 263.222 | 0.5214 | 7.43 | 41.2 | 0 | 35.64 | 7.17 | 5.06 | 0 | 0.5
1 | 79 | 95.8 | 77.6 | 0.965 | 0.12 | 290 | 0.3 | 4.97 | 80 | 0 | 15 | 0 | 5 | 0 | 0
1 | 80 | 120 | 128 | 0.965 | 0.962 | 126 | 0.3064 | 8 | 0 | 54.6 | 0 | 0 | 1.7 | 0 | 2.5
0.01 | 104 | 84 | 102 | 0.965 | 0.682 | 119.85 | 0.318 | 6.61 | 60 | 0 | 31 | 0 | 4 | 0 | 2.5
0.25 | 80.8 | 102.4 | 128 | 0.965 | 1.01 | 263.4 | 0.5214 | 13.922 | 0 | 54 | 21 | 6 | 2 | 0 | 1
1 | 82.8 | 92.8 | 75 | 0.965 | 0.392 | 263.222 | 0.5214 | 7.43 | 41.2 | 0 | 35.64 | 7.17 | 5.06 | 0 | 0.5
0.0625 | 80.8 | 102.4 | 128 | 0.965 | 1.36 | 263.4 | 0.5214 | 13.922 | 0 | 54 | 19 | 6 | 2 | 0 | 3
1 | 56 | 95.8 | 83.8 | 0.965 | 0.47 | 180 | 0.19 | 4.51 | 80 | 0 | 13 | 0 | 5 | 2 | 0
0.0625 | 80.8 | 102.4 | 124 | 0.965 | 0.21 | 263.4 | 0.5214 | 13.922 | 0 | 54 | 22 | 6 | 2 | 0 | 0
0.25 | 80.8 | 103.4 | 93 | 0.965 | 1.22 | 242.8 | 0.5272 | 13.922 | 0 | 54 | 20 | 6 | 2 | 0 | 2
1 | 80.4 | 103.8 | 67 | 0.965 | 0.21 | 242.8 | 0.5214 | 14.678 | 0 | 54 | 22 | 6 | 2 | 0 | 0
0.25 | 80.8 | 101.4 | 101 | 0.965 | 1.36 | 242.8 | 0.5272 | 13.922 | 0 | 54 | 19 | 6 | 2 | 0 | 3
1 | 80.8 | 103.4 | 98.4 | 0.68 | 0.53 | 242.8 | 0.5272 | 13.922 | 18 | 36 | 22 | 0 | 2 | 0 | 0
1 | 80.4 | 103.8 | 64 | 0.965 | 1.36 | 242.8 | 0.5214 | 14.678 | 0 | 54 | 19 | 6 | 2 | 0 | 3
1 | 79 | 95.8 | 77.6 | 0.965 | 0.12 | 290 | 0.3 | 4.97 | 80 | 0 | 15 | 0 | 5 | 0 | 0
1 | 89.6 | 92.8 | 78.2 | 0.965 | 0.352 | 300.6 | 0.38 | 5.07 | 70 | 0 | 25 | 0 | 5 | 0 | 0
0.25 | 80.8 | 101.4 | 101 | 0.965 | 1.36 | 242.8 | 0.5272 | 13.922 | 0 | 54 | 19 | 6 | 2 | 0 | 3
1 | 78 | 106 | 118 | 0.965 | 0.962 | 106 | 0.3064 | 13 | 0 | 54.6 | 0 | 0 | 1.7 | 0 | 1
1 | 104 | 101 | 100 | 0.965 | 0.682 | 111.26 | 0.289 | 10.39 | 60 | 0 | 36 | 0 | 4 | 0 | 0
0.25 | 80.8 | 103.4 | 93 | 0.965 | 1.22 | 242.8 | 0.5272 | 13.922 | 0 | 54 | 20 | 6 | 2 | 0 | 2
1 | 89.6 | 92.8 | 78.2 | 0.965 | 0.352 | 300.6 | 0.38 | 5.07 | 70 | 0 | 25 | 0 | 5 | 0 | 0
1 | 80.8 | 103.4 | 96.4 | 1.44 | 1.136 | 263.4 | 0.5272 | 13.922 | 18 | 33 | 22 | 0 | 2 | 0 | 3
1 | 80 | 120 | 128 | 0.965 | 0.962 | 126 | 0.3064 | 8 | 0 | 54.6 | 0 | 0 | 1.7 | 0 | 2.5
0.25 | 80.8 | 103.4 | 93 | 0.965 | 1.22 | 242.8 | 0.5272 | 13.922 | 0 | 54 | 20 | 6 | 2 | 0 | 2
0.1 | 99 | 96 | 90 | 0.965 | 0.612 | 111.26 | 0.289 | 10.39 | 60 | 0 | 36 | 0 | 4 | 0 | 0
1 | 54 | 95.8 | 87.8 | 0.965 | 0.15 | 127 | 0.15 | 4.1 | 80 | 0 | 10 | 0 | 5 | 5 | 0
1 | 80 | 120 | 128 | 0.965 | 0.962 | 126 | 0.3064 | 8 | 0 | 54.6 | 0 | 0 | 1.7 | 0 | 2.5
0.5 | 74 | 98.2 | 83.8 | 0.965 | 0.232 | 301.09 | 0.5396 | 6.312 | 56 | 0 | 37 | 0 | 5 | 0 | 2
0.5 | 74 | 98.2 | 83.8 | 0.965 | 0.232 | 301.09 | 0.5396 | 6.312 | 56 | 0 | 37 | 0 | 5 | 0 | 2
1 | 85 | 98.2 | 87.8 | 0.965 | 0.232 | 263.222 | 0.5214 | 8.57 | 56 | 0 | 37 | 0 | 5 | 0 | 2
1 | 84 | 93 | 90 | 0.965 | 0.802 | 54 | 0.3006 | 23 | 0 | 54.6 | 0 | 0 | 1.7 | 0 | 0
1 | 80.8 | 103.4 | 98.4 | 0.83 | 0.53 | 242.8 | 0.5272 | 13.922 | 18 | 35.5 | 22 | 0 | 2 | 0 | 0.5
1 | 82.8 | 92.8 | 72 | 0.965 | 0.392 | 263.222 | 0.5214 | 7.43 | 41.2 | 0 | 36.14 | 7.17 | 5.06 | 0 | 0
1 | 80.8 | 103.4 | 98.4 | 0.68 | 0.53 | 242.8 | 0.5272 | 13.922 | 18 | 36 | 22 | 0 | 2 | 0 | 0
1 | 80.4 | 103.8 | 59 | 0.965 | 1.22 | 242.8 | 0.5214 | 14.678 | 0 | 54 | 20 | 6 | 2 | 0 | 2
1 | 78 | 106 | 118 | 0.965 | 0.962 | 106 | 0.3064 | 13 | 0 | 54.6 | 0 | 0 | 1.7 | 0 | 1
1 | 104 | 101 | 100 | 0.965 | 0.682 | 111.26 | 0.289 | 10.39 | 60 | 0 | 36 | 0 | 4 | 0 | 0
1 | 80 | 120 | 128 | 0.965 | 0.962 | 126 | 0.3064 | 8 | 0 | 54.6 | 0 | 0 | 1.7 | 0 | 2.5
0.1 | 108 | 89 | 106 | 0.965 | 0.682 | 119.85 | 0.318 | 6.61 | 60 | 0 | 31 | 0 | 4 | 0 | 2.5
0.5 | 101 | 97.2 | 101 | 0.965 | 0.232 | 261.504 | 0.5156 | 8.878 | 58 | 0 | 37 | 0 | 5 | 0 | 0
1 | 85 | 98.2 | 87.8 | 0.965 | 0.232 | 263.222 | 0.5214 | 8.57 | 56 | 0 | 37 | 0 | 5 | 0 | 2
0.25 | 80.8 | 102.4 | 128 | 0.965 | 1.01 | 263.4 | 0.5214 | 13.922 | 0 | 54 | 21 | 6 | 2 | 0 | 1
0.25 | 80.8 | 103.4 | 93 | 0.965 | 1.22 | 242.8 | 0.5272 | 13.922 | 0 | 54 | 20 | 6 | 2 | 0 | 2
1 | 88.2 | 92.8 | 74 | 0.965 | 0.802 | 360 | 0.7 | 4.912 | 34.64 | 17.4 | 30.328 | 2.634 | 3.812 | 0 | 1.5
0.5 | 74 | 98.2 | 83.8 | 0.965 | 0.232 | 301.09 | 0.5396 | 6.312 | 56 | 0 | 37 | 0 | 5 | 0 | 2
1 | 80.8 | 103.4 | 96.4 | 1.44 | 1.136 | 263.4 | 0.5272 | 13.922 | 18 | 33 | 22 | 0 | 2 | 0 | 3
1 | 82.8 | 92.8 | 75 | 0.965 | 0.392 | 263.222 | 0.5214 | 7.43 | 41.2 | 0 | 35.64 | 7.17 | 5.06 | 0 | 0.5
0.25 | 80.8 | 103.4 | 92 | 0.965 | 0.21 | 242.8 | 0.5272 | 13.922 | 0 | 54 | 22 | 6 | 2 | 0 | 0
1 | 80.4 | 103.4 | 81 | 0.965 | 1.01 | 242.8 | 0.5214 | 13.922 | 0 | 54 | 21 | 6 | 2 | 0 | 1
0.5 | 74 | 98.2 | 83.8 | 0.965 | 0.232 | 301.09 | 0.5396 | 6.312 | 56 | 0 | 37 | 0 | 5 | 0 | 2
1 | 89.6 | 92.8 | 78.2 | 0.965 | 0.352 | 300.6 | 0.38 | 5.07 | 70 | 0 | 25 | 0 | 5 | 0 | 0
0.5 | 74 | 98.2 | 83.8 | 0.965 | 0.232 | 301.09 | 0.5396 | 6.312 | 56 | 0 | 37 | 0 | 5 | 0 | 2
1 | 88.2 | 92.8 | 74 | 0.965 | 0.802 | 360 | 0.7 | 4.912 | 34.64 | 17.4 | 30.328 | 2.634 | 3.812 | 0 | 1.5
0.01 | 104 | 84 | 102 | 0.965 | 0.682 | 119.85 | 0.318 | 6.61 | 60 | 0 | 31 | 0 | 4 | 0 | 2.5
1 | 88.6 | 92.8 | 81 | 0.965 | 0.724 | 241.8 | 0.29 | 4.8 | 70 | 0 | 22.5 | 0 | 5 | 0 | 3
1 | 89.6 | 92.8 | 78.2 | 0.965 | 0.352 | 300.6 | 0.38 | 5.07 | 70 | 0 | 25 | 0 | 5 | 0 | 0
1 | 84 | 93 | 90 | 0.965 | 0.802 | 54 | 0.3006 | 23 | 0 | 54.6 | 0 | 0 | 1.7 | 0 | 0
1 | 80.4 | 103.8 | 67 | 0.965 | 0.21 | 242.8 | 0.5214 | 14.678 | 0 | 54 | 22 | 6 | 2 | 0 | 0
0.01 | 104 | 84 | 102 | 0.965 | 0.682 | 119.85 | 0.318 | 6.61 | 60 | 0 | 31 | 0 | 4 | 0 | 2.5
1 | 82.8 | 92.8 | 72 | 0.965 | 0.392 | 263.222 | 0.5214 | 7.43 | 41.2 | 0 | 36.14 | 7.17 | 5.06 | 0 | 0
1 | 80.4 | 103.4 | 81 | 0.965 | 1.01 | 242.8 | 0.5214 | 13.922 | 0 | 54 | 21 | 6 | 2 | 0 | 1