## Dataset Co
RESEARCH PAPER/ ARTICLE | Class | SiO2 | B2O3 | CaO | Na2O | P2O5 | K2O | MgO | Ce | Ce2O3 | CeO2 | Co | CoO | Conc. | Cell Viability 24 | Cell Viability 48 | Cell Viability 72 | Cell Viability 96 | Cell Viability 120 | ALP 7 | ALP 14 | ALP 21 | Surface area m2/g | Pore volume cm3/g | Pore size nm | Pore to pore distance nm | Wall thickness nm | VEGF
Osteogenic-angiogenic-coupled-response-of-cobalt-containing_2024_Acta-Biomat | 70G | 70 | 0 | 25 | 0 | 5 | 0 | 0 | 0 | 0 | 0 | 0 | 0 | 1 | [8 empty] | 300.6 | 0.38 | 5.07 | 10.2 | 5.1
| 70G | 70 | 0 | 23.75 | 0 | 5 | 0 | 0 | 0 | 0 | 0 | 0 | 1 | 1 | [8 empty] | 268.2 | 0.31 | 4.69 | 9.2 | 4.5
| 70G | 70 | 0 | 22.5 | 0 | 5 | 0 | 0 | 0 | 0 | 0 | 0 | 3 | 1 | [8 empty] | 241.8 | 0.29 | 4.8 | 8.3 | 3.1
| 70G | 70 | 0 | 20 | 0 | 5 | 0 | 0 | 0 | 0 | 0 | 0 | 5 | 1 | [8 empty] | 284.3 | 0.36 | 5.03 | 9.4 | 4.4
Fabrication-and-characterization-of-cobalt--and-copper-doped-_2023_Ceramics- | B | 0 | 54.6 | 0 | 0 | 1.7 | 0 | 0 | 0 | 0 | 0 | 0 | 0 | 1 | 84 | 93 | 90 | [5 empty] | 54 |  | 23
| B | 0 | 54.6 | 0 | 0 | 1.7 | 0 | 0 | 0 | 0 | 0 | 0 | 0.5 | 1 | 88 | 104 | 111 | [5 empty] | 75 |  | 19
| B | 0 | 54.6 | 0 | 0 | 1.7 | 0 | 0 | 0 | 0 | 0 | 0 | 1 | 1 | 78 | 106 | 118 | [5 empty] | 106 |  | 13
| B | 0 | 54.6 | 0 | 0 | 1.7 | 0 | 0 | 0 | 0 | 0 | 0 | 2.5 | 1 | 80 | 120 | 128 | [5 empty] | 126 |  | 8
Evaluation of in vitro and in vivo biocompatibility and structure of cobaltreleasing sol-gel bioactive glass | 58S | 60 | 0 | 36 | 0 | 4 | 0 | 0 | 0 | 0 | 0 | 0 | 0 | 1 | 104 | 101 | 100 | [5 empty] | 111.26 | 0.289 | 10.39
| 58S | 60 | 0 | 31 | 0 | 4 | 0 | 0 | 0 | 0 | 0 | 0 | 2.5 | 1 | 93 | 94 | 95 | [5 empty] | 119.85 | 0.318 | 6.61
| 58S | 60 | 0 | 36 | 0 | 4 | 0 | 0 | 0 | 0 | 0 | 0 | 0 | 0.1 | 99 | 96 | 90 | [5 empty] | 111.26 | 0.289 | 10.39
| 58S | 60 | 0 | 31 | 0 | 4 | 0 | 0 | 0 | 0 | 0 | 0 | 2.5 | 0.1 | 108 | 89 | 106 | [5 empty] | 119.85 | 0.318 | 6.61
| 58S | 60 | 0 | 36 | 0 | 4 | 0 | 0 | 0 | 0 | 0 | 0 | 0 | 0.01 | 96 | 116 | 107 | [5 empty] | 111.26 | 0.289 | 10.39
| 58S | 60 | 0 | 31 | 0 | 4 | 0 | 0 | 0 | 0 | 0 | 0 | 2.5 | 0.01 | 104 | 84 | 102 | [5 empty] | 119.85 | 0.318 | 6.61
Hypoxia-mimicking mesoporous bioactive glass scaffolds with controllable cobalt ion release for bone tissue engineering | 80G | 80 | 0 | 15 | 0 | 5 | 0 | 0 | 0 | 0 | 0 | 0 | 0 | 1 | 79 | [7 empty] | 290 | 0.3 | 4.97 |  |  | 0.12
| 80G | 80 | 0 | 13 | 0 | 5 | 0 | 0 | 0 | 0 | 0 | 2 | 0 | 1 | 56 | [7 empty] | 180 | 0.19 | 4.51 |  |  | 0.47
| 80G | 80 | 0 | 10 | 0 | 5 | 0 | 0 | 0 | 0 | 0 | 5 | 0 | 1 | 54 | [7 empty] | 127 | 0.15 | 4.1 |  |  | 0.15
Cobalt-containing borate bioactive glass fibers for treatment of diabetic wound | B | 0 | 54 | 22 | 6 | 2 | 8 | 8 | 0 | 0 | 0 | 0 | 0 | 0.0625 |  |  | 124 | [10 empty] | 0.21
| B | 0 | 54 | 21 | 6 | 2 | 8 | 8 | 0 | 0 | 0 | 0 | 1 | 0.0625 |  |  | 127 | [10 empty] | 1.01
| B | 0 | 54 | 20 | 6 | 2 | 8 | 8 | 0 | 0 | 0 | 0 | 2 | 0.0625 |  |  | 121 | [10 empty] | 1.22
| B | 0 | 54 | 19 | 6 | 2 | 8 | 8 | 0 | 0 | 0 | 0 | 3 | 0.0625 |  |  | 128 | [10 empty] | 1.36
| B | 0 | 54 | 22 | 6 | 2 | 8 | 8 | 0 | 0 | 0 | 0 | 0 | 0.25 |  |  | 92 | [10 empty] | 0.21
| B | 0 | 54 | 21 | 6 | 2 | 8 | 8 | 0 | 0 | 0 | 0 | 1 | 0.25 |  |  | 128 | [10 empty] | 1.01
| B | 0 | 54 | 20 | 6 | 2 | 8 | 8 | 0 | 0 | 0 | 0 | 2 | 0.25 |  |  | 93 | [10 empty] | 1.22
| B | 0 | 54 | 19 | 6 | 2 | 8 | 8 | 0 | 0 | 0 | 0 | 3 | 0.25 |  |  | 101 | [10 empty] | 1.36
| B | 0 | 54 | 22 | 6 | 2 | 8 | 8 | 0 | 0 | 0 | 0 | 0 | 1 |  |  | 67 | [10 empty] | 0.21
| B | 0 | 54 | 21 | 6 | 2 | 8 | 8 | 0 | 0 | 0 | 0 | 1 | 1 |  |  | 81 | [10 empty] | 1.01
| B | 0 | 54 | 20 | 6 | 2 | 8 | 8 | 0 | 0 | 0 | 0 | 2 | 1 |  |  | 59 | [10 empty] | 1.22
| B | 0 | 54 | 19 | 6 | 2 | 8 | 8 | 0 | 0 | 0 | 0 | 3 | 1 |  |  | 64 | [10 empty] | 1.36
Strontium--and-cobalt-substituted-bioactive-glasses-seeded-with-_2017_Acta-B | 45S | 41.2 | 0 | 36.14 | 7.17 | 5.06 | 7.17 | 3.26 | 0 | 0 | 0 | 0 | 0 | 1 | 72 |  | 86 |  | 1.16
| 45S | 41.2 | 0 | 35.64 | 7.17 | 5.06 | 7.17 | 3.26 | 0 | 0 | 0 | 0 | 0.5 | 1 | 74 |  | 91 |  | 1.17
A Multi-Element-Doped Porous Bioactive Glass Coating for Implant Applications | 58S | 58 | 0 | 37 | 0 | 5 | 0 | 0 | 0 | 0 | 0 | 0 | 0 | 1 | 109
| 58S | 56 | 0 | 37 | 0 | 5 | 0 | 0 | 0 | 0 | 0 | 0 | 2 | 1 | 85
| 58S | 58 | 0 | 37 | 0 | 5 | 0 | 0 | 0 | 0 | 0 | 0 | 0 | 0.5 | 101
| 58S | 56 | 0 | 37 | 0 | 5 | 0 | 0 | 0 | 0 | 0 | 0 | 2 | 0.5 | 74
Antioxidant mesoporous Ce-doped bioactive glass nanoparticles with anti-inflammatory and pro-osteogenic activities | [13 empty] | 1 | [8 empty] | 381 | 0.7
[14 empty] | 1 | [8 empty] | 360 | 0.7
[14 empty] | 1 | [8 empty] | 344 | 0.6
Synthesis, physico-chemical and biological characterization of strontium and cobalt substituted bioactive glasses for bone tissue engineering | 45S | 41.2 | 0 | 36.14 | 7.17 | 5.06 | 7.17 | 3.26 | 0 | 0 | 0 | 0 | 0 | 1 |  |  | 72
| 45S | 41.2 | 0 | 35.64 | 7.17 | 5.06 | 7.17 | 3.26 | 0 | 0 | 0 | 0 | 0.5 | 1 |  |  | 75
Hypoxia-Mimicking Cobalt-Doped Borosilicate Bioactive Glass Scaffolds with Enhanced Angiogenic and Osteogenic Capacity for Bone Regeneration | BS | 18 | 36 | 22 | 0 | 2 | 8 | 8 | 0 | 0 | 0 | 0 | 0 | 1 | [5 empty] | 0.29 | 0.68
| BS | 18 | 35.5 | 22 | 0 | 2 | 8 | 8 | 0 | 0 | 0 | 0 | 0.5 | 1 | [5 empty] | 0.42 | 0.83
| BS | 18 | 35 | 22 | 0 | 2 | 8 | 8 | 0 | 0 | 0 | 0 | 1 | 1 | [5 empty] | 0.43 | 0.91
| BS | 18 | 33 | 22 | 0 | 2 | 8 | 8 | 0 | 0 | 0 | 0 | 3 | 1 | [5 empty] | 0.48 | 1.44