## Sheet1
RESEARCH PAPER/ ARTICLE | Class | SiO2 | B2O3 | CaO | Na2O | P2O5 | K2O | MgO | Ce | Ce2O3 | CeO2 | Co | CoO | Conc. | Cell Viability 24 | Cell Viability 48 | Cell Viability 72 | Cell Viability 96 | Cell Viability 120 | ALP 7 | ALP 14 | ALP 21 | Surface area m2/g | Pore volume cm3/g | Pore size nm | Pore to pore distance nm | Wall thickness nm | VEGF
Osteogenic-angiogenic-coupled-response-of-cobalt-containing_2024_Acta-Biomat | 70G | 70 | 0 | 25 | 0 | 5 | 0 | 0 | 0 | 0 | 0 | 0 | 0 | 1 | 77.60319 | 91.2712 | 63.51294 |  | 1.028038 | -22.36609 | -142.852 |  | 300.6 | 0.38 | 5.07 | 10.2 | 5.1
| 70G | 70 | 0 | 23.75 | 0 | 5 | 0 | 0 | 0 | 0 | 0 | 0 | 1 | 1 | 78.57761 | 95.43462 | 75.67736 |  | 1.0776 | -15.5552 | -99.87621 |  | 268.2 | 0.31 | 4.69 | 9.2 | 4.5
| 70G | 70 | 0 | 22.5 | 0 | 5 | 0 | 0 | 0 | 0 | 0 | 0 | 3 | 1 | 79.47877 | 98.33114 | 84.46928 |  | 1.117197 | -9.949355 | -64.5001 |  | 241.8 | 0.29 | 4.8 | 8.3 | 3.1
| 70G | 70 | 0 | 20 | 0 | 5 | 0 | 0 | 0 | 0 | 0 | 0 | 5 | 1 | 78.23555 | 93.11634 | 69.12761 |  | 1.052605 | -18.92847 | -121.1465 |  | 284.3 | 0.36 | 5.03 | 9.4 | 4.4
Fabrication-and-characterization-of-cobalt--and-copper-doped-_2023_Ceramics- | B | 0 | 54.6 | 0 | 0 | 1.7 | 0 | 0 | 0 | 0 | 0 | 0 | 0 | 1 | 84 | 93 | 90 |  | 1.359435 | 33.49936 | 209.0973 |  | 54 | 0.1649405 | 23 | 2.342792 | -52.95315
| B | 0 | 54.6 | 0 | 0 | 1.7 | 0 | 0 | 0 | 0 | 0 | 0 | 0.5 | 1 | 88 | 104 | 111 |  | 1.347008 | 27.0901 | 169.2876 |  | 75 | 0.1809553 | 19 | 3.113447 | -30.03591
| B | 0 | 54.6 | 0 | 0 | 1.7 | 0 | 0 | 0 | 0 | 0 | 0 | 1 | 1 | 78 | 106 | 118 |  | 1.313326 | 20.71365 | 128.1376 |  | 106 | 0.1996519 | 13 | 4.038233 | -15.88287
| B | 0 | 54.6 | 0 | 0 | 1.7 | 0 | 0 | 0 | 0 | 0 | 0 | 2.5 | 1 | 80 | 120 | 128 |  | 1.29679 | 15.27337 | 94.01387 |  | 126 | 0.2156614 | 8 | 4.731452 | 0.8012129
Evaluation of in vitro and in vivo biocompatibility and structure of cobaltreleasing sol-gel bioactive glass | 58S | 60 | 0 | 36 | 0 | 4 | 0 | 0 | 0 | 0 | 0 | 0 | 0 | 1 | 104 | 101 | 100 |  | 1.290485 | 16.24086 | 103.1106 |  | 111.26 | 0.289 | 10.39 | 4.464428 | -22.66877
| 58S | 60 | 0 | 31 | 0 | 4 | 0 | 0 | 0 | 0 | 0 | 0 | 2.5 | 1 | 93 | 94 | 95 |  | 1.276311 | 15.67795 | 98.4607 |  | 119.85 | 0.318 | 6.61 | 4.639634 | -25.0089
| 58S | 60 | 0 | 36 | 0 | 4 | 0 | 0 | 0 | 0 | 0 | 0 | 0 | 0.1 | 99 | 96 | 90 |  | 1.284084 | 17.30965 | 109.2588 |  | 111.26 | 0.289 | 10.39 | 4.391789 | -30.47816
| 58S | 60 | 0 | 31 | 0 | 4 | 0 | 0 | 0 | 0 | 0 | 0 | 2.5 | 0.1 | 108 | 89 | 106 |  | 1.279077 | 12.94916 | 83.33199 |  | 119.85 | 0.318 | 6.61 | 4.835921 | -17.69384
| 58S | 60 | 0 | 36 | 0 | 4 | 0 | 0 | 0 | 0 | 0 | 0 | 0 | 0.01 | 96 | 116 | 107 |  | 1.299822 | 17.35225 | 108.835 |  | 111.26 | 0.289 | 10.39 | 4.375978 | -15.93329
| 58S | 60 | 0 | 31 | 0 | 4 | 0 | 0 | 0 | 0 | 0 | 0 | 2.5 | 0.01 | 104 | 84 | 102 |  | 1.276042 | 13.61512 | 87.12822 |  | 119.85 | 0.318 | 6.61 | 4.789205 | -21.7321
Hypoxia-mimicking mesoporous bioactive glass scaffolds with controllable cobalt ion release for bone tissue engineering | 80G | 80 | 0 | 15 | 0 | 5 | 0 | 0 | 0 | 0 | 0 | 0 | 0 | 1 | 79 | 91.80686 | 66.20817 |  | 1.043115 | -20.24967 | -129.3594 |  | 290 | 0.3 | 4.97 | 9.777539 | 4.051575 | 0.12
| 80G | 80 | 0 | 13 | 0 | 5 | 0 | 0 | 0 | 0 | 0 | 2 | 0 | 1 | 56 | 123.9899 | 133.7416 |  | 1.235741 | 5.916683 | 32.33477 |  | 180 | 0.19 | 4.51 | 6.204199 | 18.77173 | 0.47
| 80G | 80 | 0 | 10 | 0 | 5 | 0 | 0 | 0 | 0 | 0 | 5 | 0 | 1 | 54 | 133.5623 | 157.9407 |  | 1.320645 | 17.45493 | 104.6717 |  | 127 | 0.15 | 4.1 | 4.568605 | 20.55272 | 0.15
Cobalt-containing borate bioactive glass fibers for treatment of diabetic wound | B | 0 | 54 | 22 | 6 | 2 | 8 | 8 | 0 | 0 | 0 | 0 | 0 | 0.0625 | 67.47871 | 116.628 | 124 |  | 1.238875 | 6.910299 | 40.01103 |  | 170.1891 | 0.2526664 | 5.975227 | 5.994174 | 9.279251 | 0.21
| B | 0 | 54 | 21 | 6 | 2 | 8 | 8 | 0 | 0 | 0 | 0 | 1 | 0.0625 | 66.11406 | 118.1924 | 127 |  | 1.244773 | 7.626341 | 44.34435 |  | 167.447 | 0.2447426 | 5.869519 | 5.899562 | 10.55746 | 1.01
| B | 0 | 54 | 20 | 6 | 2 | 8 | 8 | 0 | 0 | 0 | 0 | 2 | 0.0625 | 68.84335 | 115.0635 | 121 |  | 1.232977 | 6.194256 | 35.6777 |  | 172.9313 | 0.2605902 | 6.080935 | 6.088787 | 8.001046 | 1.22
| B | 0 | 54 | 19 | 6 | 2 | 8 | 8 | 0 | 0 | 0 | 0 | 3 | 0.0625 | 65.65918 | 118.7139 | 128 |  | 1.24674 | 7.865022 | 45.7888 |  | 166.5329 | 0.2421013 | 5.834283 | 5.868024 | 10.98352 | 1.36
| B | 0 | 54 | 22 | 6 | 2 | 8 | 8 | 0 | 0 | 0 | 0 | 0 | 0.25 | 82.03487 | 99.94028 | 92 |  | 1.175961 | -0.7274854 | -6.211153 |  | 199.4391 | 0.3371873 | 7.102781 | 7.003374 | -4.354939 | 0.21
| B | 0 | 54 | 21 | 6 | 2 | 8 | 8 | 0 | 0 | 0 | 0 | 1 | 0.25 | 65.65918 | 118.7139 | 128 |  | 1.24674 | 7.865022 | 45.7888 |  | 166.5329 | 0.2421013 | 5.834283 | 5.868024 | 10.98352 | 1.01
| B | 0 | 54 | 20 | 6 | 2 | 8 | 8 | 0 | 0 | 0 | 0 | 2 | 0.25 | 81.57999 | 100.4618 | 93 |  | 1.177927 | -0.4888046 | -4.76671 |  | 198.525 | 0.3345461 | 7.067545 | 6.971837 | -3.92887 | 1.22
| B | 0 | 54 | 19 | 6 | 2 | 8 | 8 | 0 | 0 | 0 | 0 | 3 | 0.25 | 77.94095 | 104.6337 | 101 |  | 1.193656 | 1.420641 | 6.788834 |  | 191.2125 | 0.3134158 | 6.785656 | 6.719537 | -0.5203227 | 1.36
| B | 0 | 54 | 22 | 6 | 2 | 8 | 8 | 0 | 0 | 0 | 0 | 0 | 1 | 93.40688 | 86.90302 | 67 |  | 1.12681 | -6.694504 | -42.32223 |  | 222.2906 | 0.4032193 | 7.983682 | 7.791812 | -15.00665 | 0.21
| B | 0 | 54 | 21 | 6 | 2 | 8 | 8 | 0 | 0 | 0 | 0 | 1 | 1 | 87.03855 | 94.20389 | 81 |  | 1.154335 | -3.352974 | -22.10003 |  | 209.4937 | 0.3662414 | 7.490377 | 7.350287 | -9.041691 | 1.01
| B | 0 | 54 | 20 | 6 | 2 | 8 | 8 | 0 | 0 | 0 | 0 | 2 | 1 | 97.04592 | 82.7311 | 59 |  | 1.111081 | -8.60395 | -53.87778 |  | 229.6031 | 0.4243496 | 8.265571 | 8.044112 | -18.4152 | 1.22
| B | 0 | 54 | 19 | 6 | 2 | 8 | 8 | 0 | 0 | 0 | 0 | 3 | 1 | 94.77152 | 85.33855 | 64 |  | 1.120912 | -7.410546 | -46.65556 |  | 225.0328 | 0.4111432 | 8.089391 | 7.886424 | -16.28485 | 1.36
Strontium--and-cobalt-substituted-bioactive-glasses-seeded-with-_2017_Acta-B | 45S | 41.2 | 0 | 36.14 | 7.17 | 5.06 | 7.17 | 3.26 | 0 | 0 | 0 | 0 | 0 | 1 | 72 | 100.3894 | 86 |  | 1.16 | -1.36542 | -11.54537 |  | 210.4977 | 0.3354343 | 9.55758 | 7.209057 | -6.685215
| 45S | 41.2 | 0 | 35.64 | 7.17 | 5.06 | 7.17 | 3.26 | 0 | 0 | 0 | 0 | 0.5 | 1 | 74 | 101.8191 | 91 |  | 1.17 | -0.6864334 | -7.000009 |  | 205.1104 | 0.3294101 | 8.521831 | 7.079603 | -4.295669
A Multi-Element-Doped Porous Bioactive Glass Coating for Implant Applications | 58S | 58 | 0 | 37 | 0 | 5 | 0 | 0 | 0 | 0 | 0 | 0 | 0 | 1 | 109 | 83.09841 | 69.77467 |  | 1.172299 | -0.671695 | -2.452859 |  | 185.3187 | 0.3858936 | 7.719321 | 6.812157 | -22.76245
| 58S | 56 | 0 | 37 | 0 | 5 | 0 | 0 | 0 | 0 | 0 | 0 | 2 | 1 | 85 | 98.74031 | 91.28101 |  | 1.181022 | -0.02156244 | -1.394835 |  | 194.5439 | 0.3373209 | 7.119001 | 6.881184 | -6.112147
| 58S | 58 | 0 | 37 | 0 | 5 | 0 | 0 | 0 | 0 | 0 | 0 | 0 | 0.5 | 101 | 88.31237 | 76.94345 |  | 1.175207 | -0.4549841 | -2.100184 |  | 188.3938 | 0.3697027 | 7.519215 | 6.835166 | -17.21235
| 58S | 56 | 0 | 37 | 0 | 5 | 0 | 0 | 0 | 0 | 0 | 0 | 2 | 0.5 | 74 | 105.9095 | 101.1381 |  | 1.18502 | 0.276415 | -0.9099074 |  | 198.7722 | 0.3150584 | 6.843855 | 6.912821 | 1.51924
Antioxidant mesoporous Ce-doped bioactive glass nanoparticles with anti-inflammatory and pro-osteogenic activities | [13 empty] | 1 | 71.91382 | 89.65673 | 52.14041 |  | 0.9187009 | -39.91758 | -253.8758 |  | 381 | 0.7 | -0.2389757 | 12.56583 | 21.5321
[14 empty] | 1 | 73.11543 | 90.81273 | 56.69204 |  | 0.9484084 | -35.38681 | -225.2393 |  | 360 | 0.7 | 0.6156076 | 11.92265 | 18.49573
[14 empty] | 1 | 74.0084 | 91.72038 | 60.20686 |  | 0.9710812 | -31.93338 | -203.4151 |  | 344 | 0.6 | 1.263395 | 11.43247 | 16.2173
Synthesis, physico-chemical and biological characterization of strontium and cobalt substituted bioactive glasses for bone tissue engineering | 45S | 41.2 | 0 | 36.14 | 7.17 | 5.06 | 7.17 | 3.26 | 0 | 0 | 0 | 0 | 0 | 1 | 91.13248 | 89.51047 | 72 |  | 1.13664 | -5.5011 | -35.10002 |  | 217.7203 | 0.3900129 | 7.807502 | 7.634124 | -12.87631
| 45S | 41.2 | 0 | 35.64 | 7.17 | 5.06 | 7.17 | 3.26 | 0 | 0 | 0 | 0 | 0.5 | 1 | 89.76784 | 91.07494 | 75 |  | 1.142538 | -4.785058 | -30.76669 |  | 214.9781 | 0.3820891 | 7.701794 | 7.539512 | -11.5981
Hypoxia-Mimicking Cobalt-Doped Borosilicate Bioactive Glass Scaffolds with Enhanced Angiogenic and Osteogenic Capacity for Bone Regeneration | BS | 18 | 36 | 22 | 0 | 2 | 8 | 8 | 0 | 0 | 0 | 0 | 0 | 1 | 82.58873 | 100.0505 | 92.86814 |  | 1.183023 | 0.29 | 0.68 |  | 194.2849 | 0.3313522 | 7.313793 | 6.847815 | -5.262399
| BS | 18 | 35.5 | 22 | 0 | 2 | 8 | 8 | 0 | 0 | 0 | 0 | 0.5 | 1 | 82.52029 | 100.0677 | 92.86937 |  | 1.183133 | 0.42 | 0.83 |  | 194.2085 | 0.3311359 | 7.33512 | 6.844629 | -5.292128
| BS | 18 | 35 | 22 | 0 | 2 | 8 | 8 | 0 | 0 | 0 | 0 | 1 | 1 | 82.49568 | 100.0741 | 92.87042 |  | 1.183189 | 0.43 | 0.91 |  | 194.1701 | 0.3310406 | 7.344324 | 6.843079 | -5.306635
| BS | 18 | 33 | 22 | 0 | 2 | 8 | 8 | 0 | 0 | 0 | 0 | 3 | 1 | 82.33593 | 100.1157 | 92.87749 |  | 1.183558 | 0.48 | 1.44 |  | 193.916 | 0.3304149 | 7.404701 | 6.832852 | -5.402372