## Sheet1
PROJECT -IIT K
Data S. No. | Paper No. | RESEARCH PAPER/ ARTICLE | Link | Remarks | HA / BG | Processing | SiO2 | B2O3 | CaO | Na2O | P2O5 | K2O | MgO | Ce | Ce2O3 | CeO2 | Co | CoO | Ag2O | Unit | Test Procedure | Tests Conducted | Additional | XRD
1 | 1 | Cerium-doped bioactive 45S5 glasses: spectroscopic, redox, bioactivity and biocatalytic properties | https://drive.google.com/file/d/1mwmnppCJjiWskpMw3S8-MyrLryE4ZidC/view?usp=drive_link |  | BG | M | 45 |  | 24.5 | 24.5 | 6 | 0 | 0 | 0 | 0 | 0 | 0 | 0 | 0 | wt% | in-vitro | UV–Vis spectroscopy, X-ray photoelectron spectroscopy (XPS), SOD mimic activity test, IR, XRD | Soaking Time
2 |  |  |  |  | BG | M | 46.2 |  | 26.9 | 24.3 | 2.6 | 0 | 0 | 0 | 0 | 0 | 0 | 0 | 0 | mol% | in-vitro | UV–Vis spectroscopy, X-ray photoelectron spectroscopy (XPS), SOD mimic activity test, IR, XRD | Soaking Time
3 |  |  |  |  | BG | M | 45.6 |  | 26.6 | 24 | 2.6 | 0 | 0 | 0 | 0 |  | 0 | 0 | 0 | mol% | in-vitro | UV–Vis spectroscopy, X-ray photoelectron spectroscopy (XPS), SOD mimic activity test, IR, XRD | Soaking Time
4 |  |  |  |  | BG | M | 44.5 |  | 23.4 | 23.4 | 2.5 | 0 | 0 | 0 | 0 | 3.6 | 0 | 0 | 0 | mol% | in-vitro | UV–Vis spectroscopy, X-ray photoelectron spectroscopy (XPS), SOD mimic activity test, IR, XRD | Soaking Time
5 |  |  |  |  | BG | M | 43.4 |  | 25.7 | 23.2 | 2.4 | 0 | 0 | 0 | 0 | 5.3 | 0 | 0 | 0 | mol% | in-vitro | UV–Vis spectroscopy, X-ray photoelectron spectroscopy (XPS), SOD mimic activity test, IR, XRD | Soaking Time
6 | 2 | Mechanical properties of highly porous Bioglass | https://drive.google.com/file/d/16X-AgJP_ue3qS6lDu4J7iEilDAvx1bT3/view?usp=drive_link | has PDLLA | BG |  | 45 |  | 24.5 | 24.5 | 6 | 0 | 0 | 0 | 0 | 0 | 0 | 0 | 0 | wt% | in-vitro | Compressive modulus, Maximum compressive strength, Nominal compressive strain, Compression stress at yield, Nominal compressive strain | % porosity, TGA, density
7 | 3 | Effects of Cerium Oxide Nanoparticles on the Proliferation | https://drive.google.com/file/d/1twCkl8onMdcIPsYCI9ku44kh05zOEAzg/view?usp=drive_link | nanoparticles | [16 empty] | in-vitro | Osteoblast Proliferation Assay, MTT assay
9 | 4 | Cerium-and-silver-co-substituted-bioglass-coatings-deposited-b_2024_Material | https://drive.google.com/file/d/12P81Qp_iVcM1EEumfWUIq57YjlQufxcy/view?usp=drive_link | recheck | BG | SG | 65 |  | 24 | 2.5 | 4.5 | 0 | 0 | 0 | 0 | 3 | 0 | 0 | 1
10 | 5 | Electrospun-cerium-and-gallium-containing-silicate-based-13_2016_Ceramics-In | https://drive.google.com/file/d/1FSQfYbSL2spm9a7GJAcMU9guEdhYNcCQ/view?usp=drive_link |  | BG | SG | 53 |  | 20 | 6 | 4 | 12 | 5 | 0 | 0 | 0 | 0 | 0 | 0 | wt% | in-vitro | Cell viability, Antibacterial Activity, . In vitro bioactivity | Solution Pro
[5 empty] | BG | SG | 52 |  | 20 | 6 | 4 | 12 | 5 | 0 | 1 | 0 | 0 | 0 | 0 | wt% | in-vitro | Cell viability, Antibacterial Activity, . In vitro bioactivity | Solution Pro
[5 empty] | BG | SG | 50 |  | 20 | 6 | 4 | 12 | 5 | 0 | 3 | 0 | 0 | 0 | 0 | wt% | in-vitro | Cell viability, Antibacterial Activity, . In vitro bioactivity | Solution Pro
[5 empty] | BG | SG | 48 |  | 20 | 6 | 4 | 12 | 5 | 0 | 5 | 0 | 0 | 0 | 0 | wt% | in-vitro | Cell viability, Antibacterial Activity, . In vitro bioactivity | Solution Pro
| 6 | Thermo-kinetic-and-structural-characterization-of-Ce_2023_Materials-Chemistr | https://drive.google.com/file/d/1-hVTJV1ah_y3y4lRAcAAB5aPG4Pg3RuY/view?usp=drive_link |  | BG | M- check once | 47.5 |  | 27.6 | 22.3 | 2.6 | 0 | 0 | 0 | 0 | 0 | 0 | 0 | 0 | mol% |  | Raman, TMA, Tg, Alpha g
[5 empty] | BG | M- check once | 46.3 |  | 26.5 | 24.4 | 2.3 | 0 | 0 | 0 | 0 | 0.5 | 0 | 0 | 0 | mol% |  | Raman, TMA, Tg, Alpha g
[5 empty] | BG | M- check once | 44.6 |  | 27.7 | 24.5 | 2.3 | 0 | 0 | 0 | 0 | 1 | 0 | 0 | 0 | mol% |  | Raman, TMA, Tg, Alpha g
[5 empty] | BG | M- check once | 44.9 |  | 27 | 24.5 | 2.2 | 0 | 0 | 0 | 0 | 1.4 | 0 | 0 | 0 | mol% |  | Raman, TMA, Tg, Alpha g
| 7 | Bioglass-and-hybrid-bioactive-material--A-review-on-the-fabrica_2024_Hybrid- | https://drive.google.com/file/d/16m4NJOQMsHL0uTjqcu4zKx78sY2J44v_/view?usp=drive_link | Imp, but lot of refrences need to be searched | BG
| 8 | Cobalt-containing-antimicrobial-bioactive-glass-coated-urinary-_2024_Ceramic | https://drive.google.com/file/d/1o5tmOU2w6MoaX1QKt7ojaVlAxmkpVpaf/view?usp=drive_link |  | BG | SG | 70 |  | 25-x | x (0 to 8) | 5 | 0 | 0 | 0 | 0 | 0 | 0 | 0 | 0 | mol% | in-vitro | XRD, DSC/Temp, FTIR, Pore size, BET, Cell Viability, cytotoxicity assay, Coating adhesion test
| 9 | Lotus-sprout-templated-porous-cobalt-doped-borate-bioglass-w_2022_Applied-Ma | https://drive.google.com/file/d/11IF25MHFU3rU-1Dj0x3kX1SNWIa50XrR/view?usp=drive_link |  | BG | SG | 60 |  | 36 | 0 | 4 | 0 | 0 | 0 | 0 | 0 | 5 | 0 | 0
| 10 | Osteogenic-angiogenic-coupled-response-of-cobalt-containing_2024_Acta-Biomat | https://drive.google.com/file/d/1_Mt766rbGYL-GON_OkQtQnILgUzQqFLQ/view?usp=drive_link |  | BG |  | 70 |  | 25 | 0 | 5 | 0 | 0 | 0 | 0 | 0 | 0 | 0 | 0 | mol% | both analysis | In vitro cell viability assay, Textural Pro., FTIR, ALP, VEGF, PCR | pore size
[5 empty] | BG |  | 70 |  | 23.75 | 0 | 5 | 0 | 0 | 0 | 0 | 0 | 0 | 0 | 0 | mol% | both analysis | In vitro cell viability assay, Textural Pro., FTIR, ALP, VEGF, PCR | pore size
[5 empty] | BG |  | 70 |  | 22.5 | 0 | 5 | 0 | 0 | 0 | 0 | 0 | 0 | 0 | 0 | mol% | both analysis | In vitro cell viability assay, Textural Pro., FTIR, ALP, VEGF, PCR | pore size
[5 empty] | BG |  | 70 |  | 20 | 0 | 5 | 0 | 0 | 0 | 0 | 0 | 0 | 0 | 0 | mol% | both analysis | In vitro cell viability assay, Textural Pro., FTIR, ALP, VEGF, PCR | pore size
| 11 | Review-of-bioactive-glass--From-Hench-to-hybrids_2013_Acta-Biomaterialia | https://drive.google.com/file/d/13PT4Dj6uB31Etguw5OrM3O0mfqnG6pru/view?usp=drive_link |  | BG |  | 46.1 |  | 26.9 | 24.4 | 2.6 | 0 | 0 | 0 | 0 | 0 | 0 | 0 | 0 | mol%
| 12 | Strontium--and-cobalt-substituted-bioactive-glasses-seeded-with-_2017_Acta-B | https://drive.google.com/file/d/1V6cToATJWqi9Jb4HT7_SuQoHF_IQJOb9/view?usp=drive_link |  | BG | M | 41.2 | 0 | 36.14 | 7.17 | 5.06 | 7.17 | 3.26 | 0 | 0 | 0 | 0 | 0 | 0 | mol% | both analysis | FTIR, XRD, pH, Cell viability, Cell attachment, PCR, ALP, Microhardness, OD, OCN, Size distribution
[5 empty] | BG |  | 41.2 | 0 | 35.64 | 7.17 | 5.06 | 7.17 | 3.26 | 0 | 0 | 0 | 0 | 0.5 | 0 | mol% | both analysis | FTIR, XRD, pH, Cell viability, Cell attachment, PCR, ALP, Microhardness, OD, OCN, Size distribution
| 13 | Structural-characterization--in-vitro-bioactivity--and-anti_2021_Ceramics-In | https://drive.google.com/file/d/1XWeFqcrqNsUITUpuBN_e-Du4xw-FHLsH/view?usp=drive_link | P2O2 hai n Ag | BG
| 14 | When-size-matters--Biological-response-to-strontium--an_2018_Materials-Today | https://drive.google.com/file/d/1c43rNiR2AXvX7RtHoNEJXQGOCrOWTZlm/view?usp=drive_link |  | BG |  | 41.2 |  | 35.64 | 7.17 | 5.06 | 7.17 | 3.26 | 0 | 0 | 0 | 0 | 0.5 | 0 | mol% |  | ALP, MTT, cytotoxicity, PCR | Size
| 15 | Co-doping-of-silicate-bioceramics-as-a-potential-strat_2024_Coordination-Che | https://drive.google.com/file/d/1Y9lqbd4EArrKslvUW8rCofdx3U-cNOBL/view?usp=drive_link | Co-doping hai | BG
| 16 | Drug-loaded-bioglass-nanoparticles-and-their-coating_2023_Journal-of-Non-Cry | https://drive.google.com/file/d/1A0UekBRHAKdXBD1PtkiiOUWBsaEAdw8h/view?usp=drive_link | Useless | BG
| 17 | Effect-of-ion-release-from-Cu-doped-45S5-Bioglass--on-3D-en_2015_Acta-Biomat | https://drive.google.com/file/d/1vS_d96wuZqi3pkXFyGQ0qmZufvSK0TVj/view?usp=drive_link | Useless | BG
| 18 | Fabrication-and-characterization-of-cobalt--and-copper-doped-_2023_Ceramics- | https://drive.google.com/file/d/18bb4H23NdcsCEiWZ8LkXQHQ1bNdwZmoL/view?usp=drive_link |  | BG |  | 0 | 54.6 | 0 | 0 | 1.7 | 0 | 0 | 0 | 0 | 0 | 0 | 0 | 0 | mol% |  | DTA, Zeta potential, BET, Bioactivity assessment , XRD, Lattice para., Cell viability , Crystallinity degree, Antibacterial activity, BJH
[5 empty] | BG |  | 0 | 54.6 | 0 | 0 | 1.7 | 0 | 0 | 0 | 0 | 0 | 0 | 0.5 | 0 | mol% |  | DTA, Zeta potential, BET, Bioactivity assessment , XRD, Lattice para., Cell viability , Crystallinity degree, Antibacterial activity, BJH
[5 empty] | BG |  | 0 | 54.6 | 0 | 0 | 1.7 | 0 | 0 | 0 | 0 | 0 | 0 | 1 | 0 | mol% |  | DTA, Zeta potential, BET, Bioactivity assessment , XRD, Lattice para., Cell viability , Crystallinity degree, Antibacterial activity, BJH
[5 empty] | BG |  | 0 | 54.6 | 0 | 0 | 1.7 | 0 | 0 | 0 | 0 | 0 | 0 | 2.5 | 0 | mol% |  | DTA, Zeta potential, BET, Bioactivity assessment , XRD, Lattice para., Cell viability , Crystallinity degree, Antibacterial activity, BJH
| 19 | Interaction-of-gamma-rays-with-some-sodium-phospha_2010_Journal-of-Non-Cryst | https://drive.google.com/file/d/1w6HrECKUM3FFTjQHdz5dAmTcz1xZJ4fG/view?usp=drive_link | Sodium metaphosphate wala hai | BG
| 20 | In-vitro-investigations-on-CoO-doped-CaF2CaOB2O3P2O5-MO-bioac_2017_Optical-M | https://drive.google.com/file/d/1BVDs8mbzS2WkFzcUaj4ELbXaVwzmc_x2/view?usp=drive_link | Too much of varying composition | BG
| 21 | A-simple-way-of-modulating-in-vitro-angiogenic-response-usin_2018_Materials- | https://drive.google.com/file/d/1BR0CmqTpcta631BG8MPWlwwBByPdO3aX/view?usp=drive_link |  | BG | SG | 40 | 0 | 54 | 0 | 6 | 0 | 0 | 0 | 0 | 0 | 0 | 0 | 0 | mol% | in-vitro | Cytotoxicity, VEGF
[5 empty] | BG | SG | 40 | 0 | 53 | 0 | 6 | 0 | 0 | 0 | 0 | 0 | 0 | 1 | 0 | mol% | in-vitro | Cytotoxicity, VEGF
[5 empty] | BG | SG | 80 | 0 | 16 | 0 | 4 | 0 | 0 | 0 | 0 | 0 | 0 | 0 | 0 | mol% | in-vitro | Cytotoxicity, VEGF
[5 empty] | BG | SG | 80 | 0 | 15 | 0 | 4 | 0 | 0 | 0 | 0 | 0 | 0 | 1 | 0 | mol% | in-vitro | Cytotoxicity, VEGF
| 22 | Cobalt-doped δ-MnO2/CNT composites as cathode material for aqueous zinc-ion batteries | https://drive.google.com/file/d/1SGFnwklYqaa-DaAPlDTy02FvzsW_vqGT/view?usp=drive_link | Useless
| 23 | Impact of Cobalt Doping on the Structural, Optical, and Dielectric Properties of MgAl2O4 Spinel Material | https://drive.google.com/file/d/1VQcmmGeTu2lhZmsNkznmJRndu4Z5B0Oi/view?usp=drive_link | Irrelevant
| 24 | Cobalt-containing borate bioactive glass fibers for treatment of diabetic wound | https://drive.google.com/file/d/1GppzJdPAlQ4DUNLtvrycxZ1mlLnBwlM1/view?usp=drive_link | Borate bioglass | BG |  | 0 | 54 | 22 | 6 | 2 | 8 | 8 | 0 | 0 | 0 | 0 | 0 | 0 | mol% | both analysis | Ion release behavior, FTIR, Structural characterization, Morphology, and Particle size of BG, pH, SEEM, Cytotoxicity, VEGFF, Scratch wound assay
|  |  |  | Borate bioglass | BG |  | 0 | 54 | 21 | 6 | 2 | 8 | 8 | 0 | 0 | 0 | 0 | 1 | 0 | mol% | both analysis | Ion release behavior, FTIR, Structural characterization, Morphology, and Particle size of BG, pH, SEEM, Cytotoxicity, VEGFF, Scratch wound assay
|  |  |  | Borate bioglass | BG |  | 0 | 54 | 20 | 6 | 2 | 8 | 8 | 0 | 0 | 0 | 0 | 2 | 0 | mol% | both analysis | Ion release behavior, FTIR, Structural characterization, Morphology, and Particle size of BG, pH, SEEM, Cytotoxicity, VEGFF, Scratch wound assay
|  |  |  | Borate bioglass | BG |  | 0 | 54 | 19 | 6 | 2 | 8 | 8 | 0 | 0 | 0 | 0 | 3 | 0 | mol% | both analysis | Ion release behavior, FTIR, Structural characterization, Morphology, and Particle size of BG, pH, SEEM, Cytotoxicity, VEGFF, Scratch wound assay
|  |  |  | Borate bioglass | BG |  | 0 | 54 | 17 | 6 | 2 | 8 | 8 | 0 | 0 | 0 | 0 | 5 | 0 | mol% | both analysis | Ion release behavior, FTIR, Structural characterization, Morphology, and Particle size of BG, pH, SEEM, Cytotoxicity, VEGFF, Scratch wound assay
| 25 | Cobalt Doped Bioactive Glasses: Sinterability, Crystallization Trend, and Biodegradation Assessment of Relevant Glass -Ceramic Scaffolds | https://drive.google.com/file/d/1YarBV85vRKooJo7INVFUSE1eaM2yfVgn/view?usp=drive_link |  | BG |  | 48 | 3 | 18 | 5 | 4 | 20 | 2 | 0 | 0 | 0 | 0 | 0 | 0 | not stated properly |  | Cell adhesion and proliferation, XRD, DTA, Tg, FTIR, Raman, Tc, EDX, cytotoxicity (MTT), | water absorption, Linear shrinkage,
[5 empty] | BG |  | 48 | 3 | 18 | 5 | 4 | 20 | 2 | 0 | 0 | 0 | 1 | 0 | 0 | not stated properly |  | Cell adhesion and proliferation, XRD, DTA, Tg, FTIR, Raman, Tc, EDX, cytotoxicity (MTT), | water absorption, Linear shrinkage,
[5 empty] | BG |  | 48 | 3 | 18 | 5 | 4 | 20 | 2 | 0 | 0 | 0 | 3 | 0 | 0 | not stated properly |  | Cell adhesion and proliferation, XRD, DTA, Tg, FTIR, Raman, Tc, EDX, cytotoxicity (MTT), | water absorption, Linear shrinkage,
[5 empty] | BG |  | 48 | 3 | 18 | 5 | 4 | 20 | 2 | 0 | 0 | 0 | 5 | 0 | 0 | not stated properly |  | Cell adhesion and proliferation, XRD, DTA, Tg, FTIR, Raman, Tc, EDX, cytotoxicity (MTT), | water absorption, Linear shrinkage,
| 26 | Multi-targeted B and Co co-doped 45S5 bioactive glasses with angiogenic potential for bone regeneration | https://drive.google.com/file/d/1kFf1cWYRW8yJlzbvfRoYDGRoWycHJuZB/view?usp=drive_link |  | BG |  | 45 | 0 | 24.5 | 24.5 | (P2O3)6 | 0 | 0 | 0 | 0 | 0 | 0 | 0 | 0 | mol% |  | SEM, VEGF, XRD,
[5 empty] | BG |  | 43 | 0 | 24.5 | 24.5 | (P2O3)6 | 0 | 0 | 0 | 0 | 0 | 0 | 0 | 0 | mol% |  | SEM, VEGF, XRD,
[5 empty] | BG |  | 41 | 0 | 24.5 | 24.5 | (P2O3)6 | 0 | 0 | 0 | 0 | 0 | 0 | 0 | 0 | mol% |  | SEM, VEGF, XRD,
| 27 | Cobalt-Doped Bioactive Glasses for Biomedical Applications: A Review | https://drive.google.com/file/d/1Bf3ztNsmQXNZWNj9Rx4stFqY95i6hojH/view?usp=drive_link | Review paper hai… Contained references over !! | BG
| 28 | Efect of Ce-doped bioactive glass/collagen/ chitosan nanocomposite scafolds on the cell morphology and proliferation of rabbit’s bone marrow mesenchymal stem cells-derived osteogenic cells | https://drive.google.com/file/d/1rgz1ZziqlDrLLEQnbC_8lSESbFCq8WEr/view?usp=drive_link |  | BG | SG | 80 | 0 | 15 | 0 | 5 | 0 | 0 | 0 | 0 | Ce2O hai 0 | 0 | 0 | 0 | mol% | both analysis | MTT, DTA, FTIR, TEM, Cell Proliferation, toxicity
[5 empty] | BG | SG | 75 | 0 | 15 | 0 | 5 | 0 | 0 | 0 | 0 | 5 | 0 | 0 | 0 | mol% | both analysis | MTT, DTA, FTIR, TEM, Cell Proliferation, toxicity
[5 empty] | BG | SG | 70 | 0 | 15 | 0 | 5 | 0 | 0 | 0 | 0 | 10 | 0 | 0 | 0 | mol% | both analysis | MTT, DTA, FTIR, TEM, Cell Proliferation, toxicity
| 29 | Cobalt containing glass fibres and their synergistic effect on the HIF-1 pathway for wound healing applications | https://drive.google.com/file/d/1B1tF-igkVqLAfXY6zTkJqQO7x0d5zIVM/view?usp=drive_link | glass fibres, irrelevant | BG
| 30 | Growth of bone like hydroxyapatite and cell viability studies on CeO2 doped CaO–P2O5–MgO–SiO2 bioceramics | https://drive.google.com/file/d/1W3dtHIp3U-Y6Cu8c1yNXhqOl2rPrqB6i/view?usp=drive_link |  | BG | SG | 34.12 | 0 | 40.88 | 0 | 7.94 | 0 | 17.06 | 0 | 0 | 0 | 0 | 0 | 0 | mol% | in-vitro | FTIR, Antioxidant analysis, Osteoblast cell response, MTT, bioactivity, cell viability, XRDD, Ramann, BET, FESEM | surface area, size, Soaking time, pH,
[5 empty] | BG | SG | 34.12 | 0 | 40.38 | 0 | 7.94 | 0 | 17.06 | 0 | 0 | 0.5 | 0 | 0 | 0 | mol% | in-vitro | FTIR, Antioxidant analysis, Osteoblast cell response, MTT, bioactivity, cell viability, XRDD, Ramann, BET, FESEM | surface area, size, Soaking time, pH,
[5 empty] | BG | SG | 34.12 | 0 | 38.38 | 0 | 7.94 | 0 | 17.06 | 0 | 0 | 2.5 | 0 | 0 | 0 | mol% | in-vitro | FTIR, Antioxidant analysis, Osteoblast cell response, MTT, bioactivity, cell viability, XRDD, Ramann, BET, FESEM | surface area, size, Soaking time, pH,
[5 empty] | BG | SG | 34.12 | 0 | 35.88 | 0 | 7.94 | 0 | 17.06 | 0 | 0 | 5 | 0 | 0 | 0 | mol% | in-vitro | FTIR, Antioxidant analysis, Osteoblast cell response, MTT, bioactivity, cell viability, XRDD, Ramann, BET, FESEM | surface area, size, Soaking time, pH,
| 31 | Structure of Cerium Phosphate Glasses: Molecular Dynamics Simulation | https://drive.google.com/file/d/1qwhDWrDuHtL7WI3U3arGGknXsU8In0JJ/view?usp=drive_link | simulation wala hai, almost useless | BG |  | 55 | 0 | 0 | 0 | 37 | 0 | 0 | 0 | 0 | 8 | 0 | 0 | 0 | mol% |  |  | density, bond length
| 32 | Multifunctional 58S Bioactive Glass/Silver/Cerium Oxide-Based Biocomposites with Effective Antibacterial, Cytocompatibility, and Mechanical Properties | https://drive.google.com/file/d/1fZxZgS8YhNk1gVGlhSAUBTAV0nyfstB_/view?usp=drive_link | compo. Not given clearly | BG | SG | [13 empty] | wt% |  | MTT, porosity, Mech. Pro,
| 33 | Development OF pH-sensitive wound dressings using PVA/PAA hydrogels and bioactive glass nanoparticles doped with cerium and cobalt | https://drive.google.com/file/d/13j5NWvRZrAJVfyFCgf-I9kRonwiWBTJi/view?usp=drive_link | PVA mixed poly | BG
| 34 | Effects of cerium-doped bioactive glass incorporation on an alginate/ gelatin scaffold for bone tissue engineering: In vitro characterizations | https://drive.google.com/file/d/1_B1vGi2JdeuHCfYvIEBI1-X2C7mUrZve/view?usp=drive_link | Alg-gel | BG | SG | 46.07 | 0 | 26.9 | 24.4 | 2.55 | 0 | 0 | 0 | 0 | 0 | 0 | 0 | 0 | mol% | in-vitro | Cytotoxicity, ALP, SEM, PCR, FTIR, FESEM, XRD | porosity, FTIR,
|  |  |  | Alg-gel | BG | SG | 50 | 0 | 40 | 0 | 5 | 0 | 0 | 0 | 0 | 5 | 0 | 0 | 0 | mol% | in-vitro | Cytotoxicity, ALP, SEM, PCR, FTIR, FESEM, XRD | porosity, FTIR,
| 35 | In Vitro Characterization of Doped Bioglass 45S5/HAp Coatings Obtained by CoBlastTM Deposition | https://drive.google.com/file/d/1-WOYUw81v7X9AfULLscgSe5caRlKL34j/view?usp=drive_link |  | BG | M | 45.18 | 0 | 26.37 | 23.86 | 2.55 | 0 | 0 | 0 | 0 | 0 | 0 | 0 | 0 | mol% | in-vitro | Cytotoxicity, ALP, XRD, EDS, Cell adhesion, SEM | Immunofluorescence Study
| 36 | Cerium doped dendritic mesoporous bioactive glass nanoparticles with bioactivity and drug delivery capability | https://drive.google.com/file/d/1lZg1pCIhUsLBFYNrH3mcqp8uuRNLoukO/view?usp=drive_link |  | BG | SG | 85 | 0 | 15 | 0 | 0 | 0 | 0 | 0 | 0 | 0 | 0 | 0 | 0 | mol% | in-vitro | EDS, FTIR, SEM, TEM
[5 empty] | BG | SG | 89 | 0 | 10 | 0 | 0 | 0 | 0 | 0 | 0 | 1 | 0 | 0 | 0 | mol% | in-vitro | EDS, FTIR, SEM, TEM
[5 empty] | BG | SG | 96 | 0 | 3 | 0 | 0 | 0 | 0 | 0 | 0 | 1 | 0 | 0 | 0 | mol% | in-vitro | EDS, FTIR, SEM, TEM
[5 empty] | BG | SG | 98 | 0 | 1 | 0 | 0 | 0 | 0 | 0 | 0 | 1 | 0 | 0 | 0 | mol% | in-vitro | EDS, FTIR, SEM, TEM
| 37 | Antioxidative bioactive glass reinforced injectable hydrogel with reactive oxygen species scavenging capacity for diabetic wounds treatment | https://drive.google.com/file/d/1J7JnXDbqVAfRFeUwNg1OZxvE0AtG_YGN/view?usp=drive_link | BG nanparticle | BG | SG | 80 | 0 | 16 | 0 | 0 | 0 | 0 | 0 | 0 | 0 | 0 | 0 | 0 |  | in-vitro | Cytotoxicity, Cell Migration, Antibacterial activity evaluation, SEM, EDS, XRD,
|  |  |  | BG nanparticle | BG | SG | 80 | 0 | 16 | 0 | 0 | 0 | 0 | 0 | 0 | 5 | 0 | 0 | 0 | mol% | in-vitro | Cytotoxicity, Cell Migration, Antibacterial activity evaluation, SEM, EDS, XRD,
|  |  |  | BG nanparticle | BG | SG | 80 | 0 | 16 | 0 | 0 | 0 | 0 | 0 | 0 | 10 | 0 | 0 | 0 | mol% | in-vitro | Cytotoxicity, Cell Migration, Antibacterial activity evaluation, SEM, EDS, XRD,
|  |  |  | BG nanparticle | BG | SG | 80 | 0 | 16 | 0 | 0 | 0 | 0 | 0 | 0 | 15 | 0 | 0 | 0 | mol% | in-vitro | Cytotoxicity, Cell Migration, Antibacterial activity evaluation, SEM, EDS, XRD,
| 38 | Photothermal effect and antimicrobial properties of cerium-doped bioactive glasses | https://drive.google.com/file/d/1ZfC_ze6RT3-I3T5pMFkoI98SPzE_PJA9/view?usp=drive_link |  | BG | M | 54 | 0 | 22 | 6 | 2 | 8 | 8 | 0 | 0 | 0 | 0 | 0 | 0 | mol% | in-vitro | antimicrobial test, FTIR, XRD, EDS, XPS, SEM, Photothermal, Temperature variation, Cytotoxicity, antibacterial activities
[5 empty] | BG | M | 54 | 0 | 21 | 6 | 2 | 8 | 8 | 0 | 0 | 1 | 0 | 0 | 0 | mol% | in-vitro | antimicrobial test, FTIR, XRD, EDS, XPS, SEM, Photothermal, Temperature variation, Cytotoxicity, antibacterial activities
[5 empty] | BG | M | 54 | 0 | 19 | 6 | 2 | 8 | 8 | 0 | 0 | 3 | 0 | 0 | 0 | mol% | in-vitro | antimicrobial test, FTIR, XRD, EDS, XPS, SEM, Photothermal, Temperature variation, Cytotoxicity, antibacterial activities
[5 empty] | BG | M | 54 | 0 | 17 | 6 | 2 | 8 | 8 | 0 | 0 | 5 | 0 | 0 | 0 | mol% | in-vitro | antimicrobial test, FTIR, XRD, EDS, XPS, SEM, Photothermal, Temperature variation, Cytotoxicity, antibacterial activities
[5 empty] | BG | M | 54 | 0 | 14 | 6 | 2 | 8 | 8 | 0 | 0 | 8 | 0 | 0 | 0 | mol% | in-vitro | antimicrobial test, FTIR, XRD, EDS, XPS, SEM, Photothermal, Temperature variation, Cytotoxicity, antibacterial activities
| 39 | Synergistic effects of cerium-containing bioactive glasses and apoptotic extracellular vesicles alleviate bisphosphonate-related osteonecrosis of jaw | https://drive.google.com/file/d/1fjrJPPA9lmJoi93rMtFqa1bajauP16_e/view?usp=drive_link | Useless | BG | SG | [13 empty] | mol% | both analysis
| 40 | Hypoxia-Mimicking Cobalt-Doped Borosilicate Bioactive Glass Scaffolds with Enhanced Angiogenic and Osteogenic Capacity for Bone Regeneration | https://drive.google.com/file/d/13EwawH2J_fBXmSy3aMhnje0sKYzHdMXU/view?usp=drive_link | Recheck | BG | [14 empty] | mol% |  | FESEM,
| 41 | Reinforcement learning based approach for the optimization of mechanical properties of additively manufactured specimens |  | ML | BG
| 42 | Machine learning techniques in additive manufacturing: a state of the art review on design, processes and production control |  | ML | BG
| 43 | A review on bioactive glass, its modifications and applications in healthcare sectors | https://drive.google.com/file/d/1Le0BWweCYjEhxmOFhrbqBH12Rgvg7qRA/view?usp=drive_link |  | BG | [14 empty] | mol%
| 44 | In-vitro characterization of antibacterial bioactive glass containing ceria | https://drive.google.com/file/d/1-WOYUw81v7X9AfULLscgSe5caRlKL34j/view?usp=drive_link |  | BG | SG | 50 | 0 | 45 | 0 | 5 | 0 | 0 | 0 | 0 | 0 | 0 | 0 | 0 | mol% | in vitro | Antibacterial tests, SEM, XRD, | Particle size
[5 empty] | BG | SG | 50 | 0 | 44 | 0 | 5 | 0 | 0 | 0 | 0 | 1 | 0 | 0 | 0 | mol% | in vitro | Antibacterial tests, SEM, XRD, | Particle size
[5 empty] | BG | SG | 50 | 0 | 40 | 0 | 5 | 0 | 0 | 0 | 0 | 5 | 0 | 0 | 0 | mol% | in vitro | Antibacterial tests, SEM, XRD, | Particle size
[5 empty] | BG | SG | 50 | 0 | 35 | 0 | 5 | 0 | 0 | 0 | 0 | 10 | 0 | 0 | 0 | mol% | in vitro | Antibacterial tests, SEM, XRD, | Particle size
| 45 | Substitutions of cerium, gallium and zinc in ordered mesoporous bioactive glasses | https://drive.google.com/file/d/1OG2ut1gKNd0v18mv7PrfoZ2uUg7c-nSI/view?usp=drive_link |  | BG | SGE | 80 | 0 | 15 | 0 | 5 | 0 | 0 | 0 | 0 | 0 | 0 | 0 | 0 | mol% | in vitro | XRD, TEM, Pore size, EDX, FTIR,
[5 empty] | BG | SGE | 79.8 | 0 | 15 | 0 | 5 | 0 | 0 | 0 | 0.2 | 0 | 0 | 0 | 0 | mol% | in vitro | XRD, TEM, Pore size, EDX, FTIR,
[5 empty] | BG | SGE | 79 | 0 | 15 | 0 | 5 | 0 | 0 | 0 | 1 | 0 | 0 | 0 | 0 | mol% | in vitro | XRD, TEM, Pore size, EDX, FTIR,
[5 empty] | BG | SGE | 78 | 0 | 15 | 0 | 5 | 0 | 0 | 0 | 2 | 0 | 0 | 0 | 0 | mol% | in vitro | XRD, TEM, Pore size, EDX, FTIR,
[5 empty] | BG | SGE | 76.5 | 0 | 15 | 0 | 5 | 0 | 0 | 0 | 3.5 | 0 | 0 | 0 | 0 | mol% | in vitro | XRD, TEM, Pore size, EDX, FTIR,
| 46 | Hypoxia-mimicking mesoporous bioactive glass scaffolds with controllable cobalt ion release for bone tissue engineering | https://drive.google.com/file/d/1hRGgIvXoM1G5LrvJrPOSwM90tiWky7jC/view?usp=drive_link |  | BG | [8 empty] | 0
| 47 | Cobalt-Releasing 1393 Bioactive Glass-Derived Scaffolds for Bone Tissue Engineering Applications | https://drive.google.com/file/d/1HMNx3xj-es9mgp0Ldt0STEleSxZEplqi/view?usp=drive_link |  | BG | M | 53 | 0 | 20 | 6 | 4 | 0 | 5 | 0 | 0 | 0 | 0 | 0 | 0 | wt% | in vitro | FTIR, Raman, XRD, DSC, Tg, Tc, | Compressive strength
[5 empty] | BG | M | 53 | 0 | 19 | 6 | 4 | 0 | 5 | 0 | 0 | 0 | 0 | 1 | 0 | wt% | in vitro | FTIR, Raman, XRD, DSC, Tg, Tc, | Compressive strength
[5 empty] | BG | M | 53 | 0 | 15 | 6 | 4 | 0 | 5 | 0 | 0 | 0 | 0 | 5 | 0 | wt% | in vitro | FTIR, Raman, XRD, DSC, Tg, Tc, | Compressive strength
| 48 | Three-dimensionally printed polycaprolactone/multicomponent bioactive glass scaffolds for potential application in bone tissue engineering | https://drive.google.com/file/d/1IbijNlCtnknmP3VpgokkMsurC_-MGYsB/view?usp=drive_link |  | BG | M | 41.2 | 0 | 36.14 | 7.17 | 5.06 | 7.17 | 3.26 | 0 | 0 | 0 | 0 | 0 | 0 | mol% | both analysis | XRD, Mech Pro. , EDX, SEM, Cell viability, FESEM, | pH, weight
[5 empty] | BG | M | 41.2 | 0 | 35.64 | 7.17 | 5.06 | 7.17 | 3.26 | 0 | 0 | 0 | 0 | 0.5 | 0 | mol% | both analysis | XRD, Mech Pro. , EDX, SEM, Cell viability, FESEM, | pH, weight
| 49 | Synthesis and characterization of hypoxia-mimicking bioactive glasses for skeletal regeneration | https://drive.google.com/file/d/1NtZG4LzFysZL8FbYGiqh4OwK6QBdYaIV/view?usp=drive_link |  | BG | M | 49.46 | 0 | 23.08 | 26.38 | 1.07 | 0 | 0 | 0 | 0 | 0 | 0 | 0 | 0 | mol% | both analysis | XRD, Tg, DSC, MAS-NMR, FTIR
[5 empty] | BG | M | 49.46 | 0 | 22.58 | 26.38 | 1.07 | 0 | 0 | 0 | 0 | 0 | 0 | 0.5 | 0 | mol% | both analysis | XRD, Tg, DSC, MAS-NMR, FTIR
[5 empty] | BG | M | 49.46 | 0 | 22.08 | 26.38 | 1.07 | 0 | 0 | 0 | 0 | 0 | 0 | 1 | 0 | mol% | both analysis | XRD, Tg, DSC, MAS-NMR, FTIR
[5 empty] | BG | M | 49.46 | 0 | 21.08 | 26.38 | 1.07 | 0 | 0 | 0 | 0 | 0 | 0 | 2 | 0 | mol% | both analysis | XRD, Tg, DSC, MAS-NMR, FTIR
[5 empty] | BG | M | 49.46 | 0 | 19.08 | 26.38 | 1.07 | 0 | 0 | 0 | 0 | 0 | 0 | 4 | 0 | mol% | both analysis | XRD, Tg, DSC, MAS-NMR, FTIR
[5 empty] | BG | M | 49.46 | 0 | 17.08 | 26.38 | 1.07 | 0 | 4 | 0 | 0 | 0 | 0 | 2 | 0 | mol% | both analysis | XRD, Tg, DSC, MAS-NMR, FTIR
[5 empty] | BG | M | 47.98 | 0 | 23.85 | 26.12 | 1.06 | 0 | 0 | 0 | 0 | 0 | 0 | 0.99 | 0 | mol% | both analysis | XRD, Tg, DSC, MAS-NMR, FTIR
[5 empty] | BG | M | 46.53 | 0 | 24.59 | 25.86 | 1.05 | 0 | 0 | 0 | 0 | 0 | 0 | 1.96 | 0 | mol% | both analysis | XRD, Tg, DSC, MAS-NMR, FTIR
[5 empty] | BG | M | 43.72 | 0 | 26.04 | 25.37 | 1.03 | 0 | 0 | 0 | 0 | 0 | 0 | 3.85 | 0 | mol% | both analysis | XRD, Tg, DSC, MAS-NMR, FTIR
| 50 | Substitutions of cerium, gallium and zinc in ordered mesoporous bioactive glasses | https://drive.google.com/file/d/1OG2ut1gKNd0v18mv7PrfoZ2uUg7c-nSI/view?usp=drive_link |  | BG | SG | 80 | 0 | 15 | 0 | 5 | 0 | 0 | 0 | 0 | 0 | 0 | 0 | 0 | mol% | in vitro | TEM, EDX, FTIR, bioactivity assay, PG-DTA, | Pore size
[5 empty] | BG | SG | 79.8 | 0 | 15 | 0 | 5 | 0 | 0 | 0 | 0.2 | 0 | 0 | 0 | 0 | mol% | in vitro | TEM, EDX, FTIR, bioactivity assay, PG-DTA, | Pore size
[5 empty] | BG | SG | 79 | 0 | 15 | 0 | 5 | 0 | 0 | 0 | 1 | 0 | 0 | 0 | 0 | mol% | in vitro | TEM, EDX, FTIR, bioactivity assay, PG-DTA, | Pore size
[5 empty] | BG | SG | 78 | 0 | 15 | 0 | 5 | 0 | 0 | 0 | 2 | 0 | 0 | 0 | 0 | mol% | in vitro | TEM, EDX, FTIR, bioactivity assay, PG-DTA, | Pore size
[5 empty] | BG | SG | 76.5 | 0 | 15 | 0 | 5 | 0 | 0 | 0 | 3.5 | 0 | 0 | 0 | 0 | mol% | in vitro | TEM, EDX, FTIR, bioactivity assay, PG-DTA, | Pore size
| 51 | Effect of bioactive glass nanoparticles on biological properties of PLGA/collagen scaffold | https://drive.google.com/file/d/1z5xj0y_VLQ85CxOZ2cSU0ZHf8HM2NwQm/view?usp=drive_link |  | BG | SG | 64 | 0 | 26 | 0 | 5 | 0 | 0 | 0 | 0 | 0 | 0 | 5 | 0 | mol% | in vitro | MTT assay, Cell Adhesion, VEGF, Cell attachment,
| 52 | Synthesis and characterization of cerium- and gallium-containing borate bioactive glass scaffolds for bone tissue engineering | https://drive.google.com/file/d/1nRYOqT4cX2rFNmrt2n01LgLkSh0ToN23/view?usp=drive_link |  | BG | M | 0 | 56.6 | 18.5 | 5.5 | 3.7 | 11.1 | 4.6 | 0 | 0 | 0 | 0 | 0 | 0 | wt% | in vitro | FTIR, Mechanical properties, SEM, DTA, weight loss, pH, XRD
[5 empty] | BG | M | 0 | 56.034 | 18.315 | 5.445 | 3.663 | 10.989 | 4.554 | 0 | 1 | 0 | 0 | 0 | 0 | wt% | in vitro | FTIR, Mechanical properties, SEM, DTA, weight loss, pH, XRD
[5 empty] | BG | M | 0 | 54.902 | 17.945 | 5.335 | 3.589 | 10.767 | 4.462 | 0 | 3 | 0 | 0 | 0 | 0 | wt% | in vitro | FTIR, Mechanical properties, SEM, DTA, weight loss, pH, XRD
[5 empty] | BG | M | 0 | 53.77 | 17.575 | 5.225 | 3.515 | 10.545 | 4.37 | 0 | 5 | 0 | 0 | 0 | 0 | wt% | in vitro | FTIR, Mechanical properties, SEM, DTA, weight loss, pH, XRD
| 53 | The effect of composition on structural, thermal, redox and bioactive properties of Ce-containing glasses | https://drive.google.com/file/d/1-eEcra70UxTdqLjGxfzfHpaUKfv0nN84/view?usp=drive_link |  | BG | M | 50 | 0 | 25 | 25 | 0 | 0 | 0 | 0 | 0 | 0 | 0 | 0 | 0 | mol% |  | ESM, EDS, DTA, CN, UV-vis spectra, XPS, Infrared spectroscopy,
[5 empty] | BG | M | 49.4 | 0 | 24.7 | 24.7 | 0 | 0 | 0 | 0 | 0 | 1.2 | 0 | 0 | 0 | mol% |  | ESM, EDS, DTA, CN, UV-vis spectra, XPS, Infrared spectroscopy,
[5 empty] | BG | M | 48.2 | 0 | 24.1 | 24.1 | 0 | 0 | 0 | 0 | 0 | 3.6 | 0 | 0 | 0 | mol% |  | ESM, EDS, DTA, CN, UV-vis spectra, XPS, Infrared spectroscopy,
[5 empty] | BG | M | 47.4 | 0 | 23.7 | 23.7 | 0 | 0 | 0 | 0 | 0 | 5.3 | 0 | 0 | 0 | mol% |  | ESM, EDS, DTA, CN, UV-vis spectra, XPS, Infrared spectroscopy,
[5 empty] | BG | M | 46.2 | 0 | 26.9 | 24.3 | 2.6 | 0 | 0 | 0 | 0 | 0 | 0 | 0 | 0 | mol% |  | ESM, EDS, DTA, CN, UV-vis spectra, XPS, Infrared spectroscopy,
[5 empty] | BG | M | 45.6 | 0 | 26.6 | 24 | 2.6 | 0 | 0 | 0 | 0 | 1.2 | 0 | 0 | 0 | mol% |  | ESM, EDS, DTA, CN, UV-vis spectra, XPS, Infrared spectroscopy,
[5 empty] | BG | M | 44.6 | 0 | 25.9 | 23.4 | 2.5 | 0 | 0 | 0 | 0 | 3.6 | 0 | 0 | 0 | mol% |  | ESM, EDS, DTA, CN, UV-vis spectra, XPS, Infrared spectroscopy,
[5 empty] | BG | M | 43.8 | 0 | 25.5 | 23 | 2.4 | 0 | 0 | 0 | 0 | 5.3 | 0 | 0 | 0 | mol% |  | ESM, EDS, DTA, CN, UV-vis spectra, XPS, Infrared spectroscopy,
| 54 | Mesoporous bioactive glasses doped with cerium: Investigation over enzymatic-like mimetic activities and bioactivity | https://drive.google.com/file/d/1YcnNMxmi-eEy1-UTzjrPSL1H-UqaWrKi/view?usp=drive_link |  | BG | M | 80 | 0 | 15 | 0 | 5 | 0 | 0 | 0 | 0 | 0 | 0 | 0 | 0 | mol% | in vitro | XPS, SOD, Bioactivity tests, UV–Vis spectra, FTIR, XRD
[5 empty] | BG | M | 75.8 | 0 | 14.2 | 0 | 4.7 | 0 | 0 | 0 | 0 | 5.3 | 0 | 0 | 0 | mol% | in vitro | XPS, SOD, Bioactivity tests, UV–Vis spectra, FTIR, XRD
[5 empty] | BG | M | 80 | 0 | 20 | 0 | 0 | 0 | 0 | 0 | 0 | 0 | 0 | 0 | 0 | mol% | in vitro | XPS, SOD, Bioactivity tests, UV–Vis spectra, FTIR, XRD
[5 empty] | BG | M | 75.8 | 0 | 18.9 | 0 | 0 | 0 | 0 | 0 | 0 | 5.3 | 0 | 0 | 0 | mol% | in vitro | XPS, SOD, Bioactivity tests, UV–Vis spectra, FTIR, XRD
[5 empty] | BG | M | 80 | 0 | 0 | 0 | 20 | 0 | 0 | 0 | 0 | 0 | 0 | 0 | 0 | mol% | in vitro | XPS, SOD, Bioactivity tests, UV–Vis spectra, FTIR, XRD
[5 empty] | BG | M | 75.8 | 0 | 0 | 0 | 18.9 | 0 | 0 | 0 | 0 | 5.3 | 0 | 0 | 0 | mol% | in vitro | XPS, SOD, Bioactivity tests, UV–Vis spectra, FTIR, XRD
[5 empty] | BG | M | 94.7 | 0 | 0 | 0 | 0 | 0 | 0 | 0 | 0 | 5.3 | 0 | 0 | 0 | mol% | in vitro | XPS, SOD, Bioactivity tests, UV–Vis spectra, FTIR, XRD
| 55 | Composition and morphology effects on catalase mimetic activity of potential bioactive glasses | https://drive.google.com/file/d/1NE28mHt0MRhGM58p4jUafAgGcuYsiSEn/view?usp=drive_link |  | BG | multiple | 46.1 | 0 | 26.9 | 24.4 | 2.6 | 0 | 0 | 0 | 0 | 0 | 0 | 0 | 0 | mol% | in vitro | UV–vis spectroscopy, CMA, Bioactivity tests
[5 empty] | BG | multiple | 43.6 | 0 | 25.5 | 23.1 | 2.5 | 0 | 0 | 0 | 0 | 0 | 0 | 5.3 | 0 | mol% | in vitro | UV–vis spectroscopy, CMA, Bioactivity tests
[5 empty] | BG | multiple | 43.6 | 0 | 25.5 | 23.1 | 2.5 | 0 | 0 | 0 | 0 | 5.3 | 0 | 0 | 0 | mol% | in vitro | UV–vis spectroscopy, CMA, Bioactivity tests
[5 empty] | BG | multiple | 44.3 | 0 | 25.8 | 23.4 | 2.5 | 0 | 0 | 0 | 0 | 0 | 0 | 4 | 0 | mol% | in vitro | UV–vis spectroscopy, CMA, Bioactivity tests
[5 empty] | BG | multiple | 44.3 | 0 | 25.8 | 23.4 | 2.5 | 0 | 0 | 0 | 0 | 4 | 0 | 0 | 0 | mol% | in vitro | UV–vis spectroscopy, CMA, Bioactivity tests
[5 empty] | BG | multiple | 50 | 0 | 25 | 25 | 0 | 0 | 0 | 0 | 0 | 0 | 0 | 0 | 0 | mol% | in vitro | UV–vis spectroscopy, CMA, Bioactivity tests
[5 empty] | BG | multiple | 48.2 | 0 | 24.1 | 24.1 | 0 | 0 | 0 | 0 | 0 | 3.6 | 0 | 0 | 0 | mol% | in vitro | UV–vis spectroscopy, CMA, Bioactivity tests
[5 empty] | BG | multiple | 80 | 0 | 15 | 0 | 5 | 0 | 0 | 0 | 0 | 0 | 0 | 0 | 0 | mol% | in vitro | UV–vis spectroscopy, CMA, Bioactivity tests
[5 empty] | BG | multiple | 75.8 | 0 | 14.2 | 0 | 4.7 | 0 | 0 | 0 | 0 | 5.3 | 0 | 0 | 0 | mol% | in vitro | UV–vis spectroscopy, CMA, Bioactivity tests
| 56 | In vitro drug release behavior of Ce-doped nano-bioactive glass carriers under oxidative stress | https://drive.google.com/file/d/1YplQ_sAlw0c_0Q8W9zdeU0eHG7uvxDVk/view?usp=drive_link |  | BG | SG | 60 | 10 | 25 | 0 | 5 | 0 | 0 | 0 | 0 | 0 | 0 | 0 | 0 | mol% | in vitro | XRD, DSC, TGA, FTIR, TEM, bioactivity, Antibacterial activity, Cytocompatibility
[5 empty] | BG | SG | 60 | 5 | 25 | 0 | 5 | 0 | 0 | 0 | 0 | 5 | 0 | 0 | 0 | mol% | in-vitro | XRD, DSC, TGA, FTIR, TEM, bioactivity, Antibacterial activity, Cytocompatibility
| 57 | In vitro bioactivity evaluation, antimicrobial behavior and mechanical properties of ceriumcontaining phosphate glasses | https://drive.google.com/file/d/1fdITzTQlwCPnJPy-4VbBiy1GzmcWSwPK/view?usp=drive_link |  | BG | M | 0 | 0 | 14 | 20 | 66 | 0 | 0 | 0 | 0 | 0 | 0 | 0 | 0 | wt% | in-vitro | Density and mechanical properties, bioactivity evaluation, FTIR, XRD, TEM, Antimicrobial behaviors
[5 empty] | BG | M | 0 | 0 | 14 | 20 | 65.9 | 0 | 0 | 0 | 0 | 0.1 | 0 | 0 | 0 | wt% | in-vitro | Density and mechanical properties, bioactivity evaluation, FTIR, XRD, TEM, Antimicrobial behaviors
[5 empty] | BG | M | 0 | 0 | 14 | 20 | 65.7 | 0 | 0 | 0 | 0 | 0.3 | 0 | 0 | 0 | wt% | in-vitro | Density and mechanical properties, bioactivity evaluation, FTIR, XRD, TEM, Antimicrobial behaviors
[5 empty] | BG | M | 0 | 0 | 14 | 20 | 65.3 | 0 | 0 | 0 | 0 | 0.7 | 0 | 0 | 0 | wt% | in-vitro | Density and mechanical properties, bioactivity evaluation, FTIR, XRD, TEM, Antimicrobial behaviors
[5 empty] | BG | M | 0 | 0 | 14 | 20 | 65 | 0 | 0 | 0 | 0 | 1 | 0 | 0 | 0 | wt% | in-vitro | Density and mechanical properties, bioactivity evaluation, FTIR, XRD, TEM, Antimicrobial behaviors
| 58 | CeO2 Containing Thin Films as Bioactive Coatings for Orthopaedic Implants | https://drive.google.com/file/d/1E1WKDaYvHvPvNmY_GzMwtO4A7asSg-JY/view?usp=drive_link |  | BG | SG | 46.1 | 0 | 16.9 | 0 | 2.6 | 0 | 10 | 0 | 0 | 5 | 0 | 0 | 0 | mol% | in-vitro | SEM, EDX, Cell Viability, XRD, FTIR,
| 59 | Cerium-containing mesoporous bioactive glasses: Material characterization, in vitro bioactivity, biocompatibility and cytotoxicity evaluation | https://drive.google.com/file/d/1QR9EdNzn8gMz6-5UPWnabI6WpKIlyXwy/view?usp=drive_link |  | BG | SG | 70 | 0 | 26 | 0 | 4 | 0 | 0 | 0 | 0 | 0 | 0 | 0 | 0 | mol% | in-vitro | XRD, FTIR, XPS, Micro-Raman spectra, SEM, EDX, XRF, MTT, LDH | Pore dia, BET
[5 empty] | BG | SG | 70 | 0 | 25 | 0 | 4 | 0 | 0 | 0 | 0 | 1 | 0 | 0 | 0 | mol% | in-vitro | XRD, FTIR, XPS, Micro-Raman spectra, SEM, EDX, XRF, MTT, LDH | Pore dia, BET
[5 empty] | BG | SG | 70 | 0 | 21 | 0 | 4 | 0 | 0 | 0 | 0 | 5 | 0 | 0 | 0 | mol% | in-vitro | XRD, FTIR, XPS, Micro-Raman spectra, SEM, EDX, XRF, MTT, LDH | Pore dia, BET
| 60 | Cytocompatibility of Potential Bioactive Cerium-Doped Glasses based on 45S5 | https://drive.google.com/file/d/1VWlim82J-ZHrBTmQbCEK7KpU0obksEUB/view?usp=drive_link |  | BG | M | 46.2 | 0 | 26.9 | 24.3 | 2.6 | 0 | 0 | 0 | 0 | 0 | 0 | 0 | 0 | mol% | in-vitro | FTIR, ESEM-EDS, XTT, BrdU
[5 empty] | BG | M | 45.6 | 0 | 26.6 | 24 | 2.6 | 0 | 0 | 0 | 0 | 1.2 | 0 | 0 | 0 | mol% | in-vitro | FTIR, ESEM-EDS, XTT, BrdU
[5 empty] | BG | M | 44.5 | 0 | 26 | 23.4 | 2.5 | 0 | 0 | 0 | 0 | 3.6 | 0 | 0 | 0 | mol% | in-vitro | FTIR, ESEM-EDS, XTT, BrdU
[5 empty] | BG | M | 43.4 | 0 | 25.7 | 23.2 | 2.4 | 0 | 0 | 0 | 0 | 5.2 | 0 | 0 | 0 | mol% | in-vitro | FTIR, ESEM-EDS, XTT, BrdU
| 61 | P2O5-Free Cerium Containing Glasses: Bioactivity and Cytocompatibility Evaluation | https://drive.google.com/file/d/1irUGfJuOsiNyhEBogIncpmaNXszX5F2F/view?usp=drive_link |  | BG | M | 49.4 | 0 | 24.7 | 24.7 | 0 | 0 | 0 | 0 | 0 | 1.2 | 0 | 0 | 0 | mol% | in-vitro | MTT, Proliferation, XRD,
[5 empty] | BG | M | 48.2 | 0 | 24.1 | 24.1 | 0 | 0 | 0 | 0 | 0 | 3.6 | 0 | 0 | 0 | mol% | in-vitro | MTT, Proliferation, XRD,
[5 empty] | BG | M | 47.3 | 0 | 23.7 | 23.7 | 0 | 0 | 0 | 0 | 0 | 5.3 | 0 | 0 | 0 | mol% | in-vitro | MTT, Proliferation, XRD,
| 62 | Synthesis and characterization of cerium-doped glasses and in vitro evaluation of bioactivity | https://drive.google.com/file/d/1VAe_Xl5gYY3aC1FAKWiSN-Y6yKEn4DbO/view?usp=drive_link |  | BG | M | 45 | 0 | 24.5 | 24.5 | 6 | 0 | 0 | 0 | 0 | 0 | 0 | 0 | 0 | need to be confirmed | in-vitro | XRD, SEM, | change in pH
[5 empty] | BG | M | 44.3 | 0 | 24.1 | 24.1 | 5.9 | 0 | 0 | 0 | 0 | 1.5 | 0 | 0 | 0 | need to be confirmed | in-vitro | XRD, SEM, | change in pH
[5 empty] | BG | M | 43.5 | 0 | 23.7 | 23.7 | 5.8 | 0 | 0 | 0 | 0 | 3.2 | 0 | 0 | 0 | need to be confirmed | in-vitro | XRD, SEM, | change in pH
[5 empty] | BG | M | 39 | 0 | 23.1 | 23.1 | 5.5 | 0 | 0 | 0 | 0 | 9.5 | 0 | 0 | 0 | need to be confirmed | in-vitro | XRD, SEM, | change in pH
[5 empty] | BG | M | 38.4 | 0 | 21.2 | 21.2 | 5 | 0 | 0 | 0 | 0 | 13.5 | 0 | 0 | 0 | need to be confirmed | in-vitro | XRD, SEM, | change in pH
| 63 | Structural and in vitro study of cerium, gallium and zinc containing sol–gel bioactive glasses | https://drive.google.com/file/d/1WtGZMX018zzFTZeh0WDlA5pDX3RiGa0U/view?usp=drive_link | . | BG | SG | 79.8 | 0 | 15 | 0 | 5 | 0 | 0 | 0 | 0.2 | 0 | 0 | 0 | 0 | mol% | in-vitro | XRD, SEM, EDS, ICP, MAS NMR, FTIR
[5 empty] | BG | SG | 79 | 0 | 15 | 0 | 5 | 0 | 0 | 0 | 1 | 0 | 0 | 0 | 0 | mol% | in-vitro | XRD, SEM, EDS, ICP, MAS NMR, FTIR
[5 empty] | BG | SG | 78 | 0 | 15 | 0 | 5 | 0 | 0 | 0 | 2 | 0 | 0 | 0 | 0 | mol% | in-vitro | XRD, SEM, EDS, ICP, MAS NMR, FTIR
[5 empty] | BG | SG | 76.5 | 0 | 15 | 0 | 5 | 0 | 0 | 0 | 3.5 | 0 | 0 | 0 | 0 | mol% | in-vitro | XRD, SEM, EDS, ICP, MAS NMR, FTIR

## HA
Data S. No. | Paper No. | RESEARCH PAPER/ ARTICLE | LINK | Remarks | HA / BG | Processing | Ca | P | O | Co | Cl | C | Ce | CoO | Co/Ca | Ce/Ca | Unit | Test Procedure | Tests Conducted | Additional
| 1 | Antibacterial-and-magnetic-response-of-site-specific-cob_2020_Ceramics-Inter | https://drive.google.com/file/d/11OduvUlr_MDbwZlhkj1An7ts98YnM02X/view?usp=drive_link | Review | HA | [13 empty] | FTIR, Raman, TEM, Antibacterial assay, lattice para, unit cell volume, mag pro., MTT assay, SEM
| 2 | Cobalt-doped-nano-hydroxyapatite-incorporated-gum-traga_2021_International-J | https://drive.google.com/file/d/101OvvxH351-fMcUu78SB4OfSGFvUkvnM/view?usp=drive_link |  | HA | wet precipitation |  |  |  | 1 | [8 empty] | XRD, FTIR, SEM, TEM, EDAX, VEGF
| 3 | Improving-the-osteogenic-and-angiogenic-properties-of-synthe_2015_Ceramics-I | https://drive.google.com/file/d/1D2_vLEZ0abJ4cCPeAW4rtNxLjTwh9Xro/view?usp=drive_link | contains Mg also | HA | ammoniacal precipitation | [12 empty] | TGA, FTIR, XRD, MTT ,
| 4 | Synthesis-and-characterization-of-cobalt-substituted-hy_2014_Ceramics-Intern | https://drive.google.com/file/d/1pfUVwzVKZMQcNWQmZuwNZBYBtULzcrzH/view?usp=drive_link | Review | HA | wet precipitation | [12 empty] | EDX, FTIR, XPS, FESEM, EDX, SQUID, XRD, mag Pro.,
| 5 | The-incorporation-of-cobalt-ions-into-hydroxyapatite-n_2024_Journal-of-Physi | https://drive.google.com/file/d/1jgCfQdxAgn4duV-TL3-ue8mpEGXWFWKq/view?usp=drive_link | Data is extracted from EDS | HA |  | 36.47 | 20.91 | 42.62 | [7 empty] | wt% |  | GCD Curves, Capacitance Retention, Z' vs Z'' | Specific capacitance, Energy density, Current density
|  |  |  | Data is extracted from EDS | HA |  | 26.6 | 20.37 | 44.68 | 8.36 | [6 empty] | wt% |  | GCD Curves, Capacitance Retention, Z' vs Z'' | Specific capacitance, Energy density, Current density
| 6 | Bactericidal-and-in-vitro-osteogenic-activity-of-nano-siz_2022_Ceramics-Inte | https://drive.google.com/file/d/1y1mFSfRxpI0cSzT0z57Iqdot3Mo0BZuP/view?usp=drive_link | Contains Silica also, all ratios given | HA | wet precipitation |  |  |  | 0,1,2,3 | [8 empty] | Degree Of Crystallinity, Lattice Parameters, antimicrobial activity , Cell viability assay, ALP, FTIR, XRD,
| 7 | Cobalt-content-modulates-characteristics-and-osteogenic-p_2021_Materials-Tod | https://drive.google.com/file/d/1Vple3c9rou8EYwg-vjaJwG1Aqo8Bcynx/view?usp=drive_link | contains PLA | HA | [13 empty] | In-vitro biodegradation and bioactivity, ALP , Viability
| 8 | Cobalt-doped-biphasic-calcium-phosphate-ceramics-for-bone-regen_2024_Ceramic | https://drive.google.com/file/d/1zcgeOGr6Jyo-VrBa-VyZPuxUjtrAUk00/view?usp=drive_link |  |  | aqueous co-precipitation | [10 empty] | wt%
| 9 | Co-doped-hydroxyapatite-as-photothermal-cataly_2023_Applied-Catalysis-B--Env | https://drive.google.com/file/d/1-Vlru8et0rgzxjbi5b2lTZHFZL5RjEkN/view?usp=drive_link | mol% also already given | HA |  |  |  |  | 3.46 | [6 empty] | wt% |  | XANES spectra, HRTEM
|  |  |  | mol% also already given | HA |  |  |  |  | 5.88 | [6 empty] | wt% |  | XANES spectra, HRTEM
|  |  |  | mol% also already given | HA |  |  |  |  | 8.75 | [6 empty] | wt% |  | XANES spectra, HRTEM
|  |  |  | mol% also already given | HA |  |  |  |  | 11.38 | [6 empty] | wt% |  | XANES spectra, HRTEM
| 10 | Comments-on--Facilely-synthesized-cobalt-doped-hydroxyapat_2023_Journal-of-H | https://drive.google.com/file/d/1SSA2fRwNUG6eW3o_VOxZE0kgV-wQjbNy/view?usp=drive_link | Useless….Ignore | HA
| 11 | Correlative-experimental-and-theoretical-characterization-of_2021_Materials- | https://drive.google.com/file/d/1DzCYbqWImxsqTVHNzpXI4W8EnVqOPxvZ/view?usp=drive_link |  | HA |  |  |  |  | 10 | [6 empty] | at% |  | PDOS, DOS, Fermi Energy, OTS, Tauc, RS, TEM, XRD, BET
| 12 | Facilely-synthesized-cobalt-doped-hydroxyapatite-as-hydro_2020_Journal-of-Ha | https://drive.google.com/file/d/1xY3GSY3iVYjE0CYvUaGOtpLA-rDV3AUD/view?usp=drive_link |  | HA |  |  |  |  | 1.3 | [6 empty] | Recheck |  | XPS, ATR-FTIR, EPR, DMPO, TEMP, BET
[5 empty] | HA |  |  |  |  | 2 | [6 empty] | Recheck |  | XPS, ATR-FTIR, EPR, DMPO, TEMP, BET
[5 empty] | HA |  |  |  |  | 2.2 | [6 empty] | Recheck |  | XPS, ATR-FTIR, EPR, DMPO, TEMP, BET
| 13 | In-vitro-and-in-vivo-evaluations-of-nanofibrous-nanocomposite_2022_Arabian-J | https://drive.google.com/file/d/1Sfzl_5pZoQ72Wd5lSD-FGJnO8iU8hoUp/view?usp=drive_link |  | HA | [9 empty] | 5 |  |  |  | XRD, FTIR, Cell viability assessment, SEM, Porosity
[5 empty] | HA | [9 empty] | 10 |  |  |  | XRD, FTIR, Cell viability assessment, SEM, Porosity
[5 empty] | HA | [9 empty] | 15 |  |  |  | XRD, FTIR, Cell viability assessment, SEM, Porosity
| 14 | Surface-immobilization-mechanisms-of-cobalt-ions-on-hydroxya_2024_Catalysis- | https://drive.google.com/file/d/1k2SMoHhaSQEZUPXMreEq7Okfpgubcodf/view?usp=drive_link | Ca/P also given | HA | [11 empty] | wt% |  | Raman, DFT, NMR, TEM, HRTEM, | pH,
| 15 | Cobalt-doped-proangiogenic-hydroxyapatite-for-bon_2016_Materials-Science-and.pdf | https://drive.google.com/file/d/1zMoZHGyM_Fd4nLhCwoT6_IKwk_SnNiJx/view?usp=drive_link |  | HA |  |  |  |  | 10 | [6 empty] | wt% |  | XRD, FTIR, VEGF, Viability, FESEM, Western blot, ICP–OES, HIF-1α
[5 empty] | HA |  |  |  |  | 5 | [8 empty] | XRD, FTIR, VEGF, Viability, FESEM, Western blot, ICP–OES, HIF-1α
[5 empty] | HA |  |  |  |  | 1 | [8 empty] | XRD, FTIR, VEGF, Viability, FESEM, Western blot, ICP–OES, HIF-1α
[5 empty] | HA |  |  |  |  | 0.5 | [8 empty] | XRD, FTIR, VEGF, Viability, FESEM, Western blot, ICP–OES, HIF-1α
| 16 | Impact of different transition metal ions in the structural, mechanical, optical, chemico-physical and biological properties of nanohydroxyapatite | https://drive.google.com/file/d/1DjbS0ItrIRdI58SQz68WcgZV80yNoceZ/view?usp=drive_link | Ca/P, Ca+Co/P also given | HA |  |  |  |  | 1 | [6 empty] | mol% |  | XRD, FTIR, FESEM, TEM, Micro Raman, XPS, Microhardness, Antibacterial, B.E. | Conductivity, dielectric constant
[5 empty] | HA |  |  |  |  | 3 | [6 empty] | mol% |  | XRD, FTIR, FESEM, TEM, Micro Raman, XPS, Microhardness, Antibacterial, B.E. | Conductivity, dielectric constant
[5 empty] | HA |  |  |  |  | 5 | [6 empty] | mol% |  | XRD, FTIR, FESEM, TEM, Micro Raman, XPS, Microhardness, Antibacterial, B.E. | Conductivity, dielectric constant
| 17 | Correlative experimental and theoretical characterization of transition metal doped hydroxyapatite nanoparticles fabricated by hydrothermal method | https://drive.google.com/file/d/1DzCYbqWImxsqTVHNzpXI4W8EnVqOPxvZ/view?usp=drive_link | compo not specified…recheck | HA | Hydrothermal | [13 empty] | lattice para, fermi energy, band gap,
| 18 | On enhancement and control of green emission of rare earth co-doped hydroxyapatite nanoparticles: synthesis and upconversion luminescence properties | https://drive.google.com/file/d/1lhQJ3W2LyVmNXn353l759YbSlw6T0bn8/view?usp=drive_link | Er, Mo doping | HA
| 19 | Recent progress of rare earth doped hydroxyapatite nanoparticles: Luminescence properties, synthesis and biomedical applications | https://drive.google.com/file/d/1MLFppCUgEkLNjLayIkTBlDLuO5gfoqau/view?usp=drive_link | Eu and Tb doping | HA
| 20 | The effects of Fe3+ and Co2+ substitution in Ca10-x-yFexCoy(PO4)6(OH)2 hydroxyapatite nanoparticles: Magnetic, antibacterial, and improved drug release behavio | https://drive.google.com/file/d/16GqZkIgQcq-7XpVqp9ocoBEygRNuIg9f/view?usp=drive_link |  | HA | [8 empty] | 0.5 |  |  | wt% |  | XRD, Cell Prolifertion, Physicochemical assessment, SEM, EDX, Magnetic pro., ICP-OES, FESEM, MTT, FTIR, bioactivity assessment | lattice para
[14 empty] | 1 |  |  | wt% |  | XRD, Cell Prolifertion, Physicochemical assessment, SEM, EDX, Magnetic pro., ICP-OES, FESEM, MTT, FTIR, bioactivity assessment | lattice para
| 21 | Ferroelectric properties of Ce doped hydroxyapatite nanoceramics | https://drive.google.com/file/d/1fQ-vL-G20zXseX4jPnneRwwH9zCEfC0D/view?usp=drive_link |  | HA | [7 empty] | 1 |  |  |  | wt% |  | FTIR, XRD, Polarization, EDS, SEM | Conductivity
[5 empty] | HA | [7 empty] | 2 |  |  |  | wt% |  | FTIR, XRD, Polarization, EDS, SEM | Conductivity
[5 empty] | HA | [7 empty] | 3 |  |  |  | wt% |  | FTIR, XRD, Polarization, EDS, SEM | Conductivity
[5 empty] | HA | [7 empty] | 4 |  |  |  | wt% |  | FTIR, XRD, Polarization, EDS, SEM | Conductivity
[5 empty] | HA | [7 empty] | 5 |  |  |  | wt% |  | FTIR, XRD, Polarization, EDS, SEM | Conductivity
| 22 | Cerium-doped hydroxyapatitecollagen coatings on titanium for bone | https://drive.google.com/file/d/1bre4_JTMoqs4jwQrHft47HPw3Uk-FRr-/view?usp=drive_link |  | HA | [7 empty] | 0 |  |  |  | recheck |  | SEM, EDX, XRD, Antibacterial activity, FTIR
[5 empty] | HA | [7 empty] | 0.5 |  |  |  | recheck |  | SEM, EDX, XRD, Antibacterial activity, FTIR
| 23 | Anti-inflammatory Properties of Cerium Oxide Nanoparticles | https://drive.google.com/file/d/1ojgar19DEwueLgwDv4_Vcx40FpOH0wx4/view?usp=drive_link | only for study
| 24 | Structural characterization of cerium-doped hydroxyapatite nanoparticles synthesized by an ultrasonic-assisted sol-gel technique | https://drive.google.com/file/d/12Ls-RU2AxqvLKai_IwPni8Etkg8Bq2uu/view?usp=drive_link | composition via EDX also given | HA | SG | [6 empty] | 0 | [5 empty] | XANES, XRD, FTIR, TEM, EDX | lattice para
|  |  |  | composition via EDX also given | HA | SG | [6 empty] | 0.5 | [5 empty] | XANES, XRD, FTIR, TEM, EDX | lattice para
|  |  |  | composition via EDX also given | HA | SG | [6 empty] | 1 | [5 empty] | XANES, XRD, FTIR, TEM, EDX | lattice para
|  |  |  | composition via EDX also given | HA | SG | [6 empty] | 1.5 | [5 empty] | XANES, XRD, FTIR, TEM, EDX | lattice para
|  |  |  | composition via EDX also given | HA | SG | [6 empty] | 2 | [5 empty] | XANES, XRD, FTIR, TEM, EDX | lattice para
| 25 | Biocompatibility evaluation of porous ceria foams for orthopedic tissue engineering | https://drive.google.com/file/d/1apxfuxMAQltmWl2D-3yZyOPv4oo_jHHX/view?usp=drive_link
| 26 | Ce1-xCoxO2-δ Nanorods Grown by Electrochemical Deposition and Their Magnetic Properties | https://drive.google.com/file/d/1Bwz3OMClTtI1aFlpXo3y5QQqqDXKAFoy/view?usp=drive_link | Useless….Ignore
| 27 | A review on biomedical and dental applications of cerium oxide nanoparticles d Unearthing the potential of this rare earth metal | https://drive.google.com/file/d/10tXI6IsUCj4rO2H5_wPxXms1RUzhkHdE/view?usp=drive_link | recheck
| 28 | Synthesis Methods of Doped Hydroxyapatite A Brief Review | https://drive.google.com/file/d/1x9cb0hRbGoRQPRV2KFk8dSRw0l09URz6/view?usp=drive_link | no composition given | HA
| 29 | Investigation of Spin Coating Cerium-Doped Hydroxyapatite Thin Films with Antifungal Properties | https://drive.google.com/file/d/1uSU6omhgAM01bpYNpa07HcXoLv3j6D3K/view?usp=drive_link |  | HA | SG | [6 empty] | 0 | [5 empty] | SEM, TEM, XRD, AFM, GDOES, XPS, Antifungal assay, EDS | size, lattice para,
[5 empty] | HA | SG | [6 empty] | 1 | [5 empty] | SEM, TEM, XRD, AFM, GDOES, XPS, Antifungal assay, EDS | size, lattice para,
| 30 | Fabrication of Ce doped hydroxyapatite nanoparticles based non-enzymatic electrochemical sensor for the simultaneous determination of norepinephrine, uric acid and tyrosine | https://drive.google.com/file/d/1_o31hD7kY8UWo0NldZcvbiTkt2dulBEe/view?usp=drive_link |  | HA | Hydrothermal | [6 empty] | 0 |  |  |  | mol% |  | XRD, XPS, FESEM, EDX, DPV | pH
[5 empty] | HA | Hydrothermal | [6 empty] | 1 |  |  |  | mol% |  | XRD, XPS, FESEM, EDX, DPV | pH
[5 empty] | HA | Hydrothermal | [6 empty] | 5 |  |  |  | mol% |  | XRD, XPS, FESEM, EDX, DPV | pH
| 31 | Study of physico-mechanical and electrical properties of cerium doped hydroxyapatite for biomedical applications | https://drive.google.com/file/d/13k6qnGUYhFCmBUKDq5hAEl5OjDSZ12yK/view?usp=drive_link |  | HA |  |  | 1 | [8 empty] | wt% |  | XRD, FTIR, Microhardness, Estimated Tensile Strength, Z" vsZ', EDX, Antibacterial
[5 empty] | HA |  |  | 1.5 | [8 empty] | wt% |  | XRD, FTIR, Microhardness, Estimated Tensile Strength, Z" vsZ', EDX, Antibacterial
[5 empty] | HA |  |  | 1.7 | [8 empty] | wt% |  | XRD, FTIR, Microhardness, Estimated Tensile Strength, Z" vsZ', EDX, Antibacterial
| 33 | Structural and luminescence properties of Ce3þ-doped hydroxyapatite nanocrystalline powders | https://drive.google.com/file/d/1j7iwVJkx1AMez1jNEWRwG-rAx8jmbbnh/view?usp=drive_link | Ce/Ca ratio | HA | [10 empty] | 0 |  |  | SEM, EDX, Photoluminiscense Spectroscopy, XRD, FTIR | Lattice parameters. , Excitation spectra
|  |  |  | Ce/Ca ratio | HA | [10 empty] | 0.05 |  |  | SEM, EDX, Photoluminiscense Spectroscopy, XRD, FTIR | Lattice parameters. , Excitation spectra
|  |  |  | Ce/Ca ratio | HA | [10 empty] | 0.1 |  |  | SEM, EDX, Photoluminiscense Spectroscopy, XRD, FTIR | Lattice parameters. , Excitation spectra
|  |  |  | Ce/Ca ratio | HA | [10 empty] | 0.2 |  |  | SEM, EDX, Photoluminiscense Spectroscopy, XRD, FTIR | Lattice parameters. , Excitation spectra
|  |  |  | Ce/Ca ratio | HA | [10 empty] | 0.3 |  |  | SEM, EDX, Photoluminiscense Spectroscopy, XRD, FTIR | Lattice parameters. , Excitation spectra
|  |  |  | Ce/Ca ratio | HA | [10 empty] | 0.5 |  |  | SEM, EDX, Photoluminiscense Spectroscopy, XRD, FTIR | Lattice parameters. , Excitation spectra
|  |  |  | Ce/Ca ratio | HA | [10 empty] | 1 |  |  | SEM, EDX, Photoluminiscense Spectroscopy, XRD, FTIR | Lattice parameters. , Excitation spectra
|  |  |  | Ce/Ca ratio | HA | [10 empty] | 1.5 |  |  | SEM, EDX, Photoluminiscense Spectroscopy, XRD, FTIR | Lattice parameters. , Excitation spectra
|  |  |  | Ce/Ca ratio | HA | [10 empty] | 2 |  |  | SEM, EDX, Photoluminiscense Spectroscopy, XRD, FTIR | Lattice parameters. , Excitation spectra
|  |  |  | Ce/Ca ratio | HA | [10 empty] | 2.5 |  |  | SEM, EDX, Photoluminiscense Spectroscopy, XRD, FTIR | Lattice parameters. , Excitation spectra
|  |  |  | Ce/Ca ratio | HA | [10 empty] | 3 |  |  | SEM, EDX, Photoluminiscense Spectroscopy, XRD, FTIR | Lattice parameters. , Excitation spectra
|  |  |  | Ce/Ca ratio | HA | [10 empty] | 4 |  |  | SEM, EDX, Photoluminiscense Spectroscopy, XRD, FTIR | Lattice parameters. , Excitation spectra
|  |  |  | Ce/Ca ratio | HA | [10 empty] | 5 |  |  | SEM, EDX, Photoluminiscense Spectroscopy, XRD, FTIR | Lattice parameters. , Excitation spectra
| 34 | Development of a Ce-doped hydroxyapatite– sodium alginate biocomposite for bone and dental implants | https://drive.google.com/file/d/1OlnV3LU1dXSdyP64-qcyEyLEeKf-HE0N/view?usp=drive_link |  | HA | [7 empty] | 1 |  |  |  | wt% | in-vitro
[5 empty] | HA | [7 empty] | 2 |  |  |  | wt%
[5 empty] | HA | [7 empty] | 3 |  |  |  | wt%
| 35 | Cerium-doped whitlockite nanohybrid scaffolds promote new bone regeneration via SMAD signaling pathway | https://drive.google.com/file/d/15Ch5uaS6vxL7_CiVMxaN5WnlEYWMLmIn/view?usp=drive_link | Ce/Ca mol ratio | HA | [10 empty] | 0.05 |  |  | XRD, TEM, Antibacterial, EDS, SAED, FESEM, SEM | Compression strengths
| 36 | Cerium substituted hydroxyapatite mesoporous nanorods: Synthesis and characterization for drug delivery applications | https://drive.google.com/file/d/1MbIAYWrtTuH1oScgMb1rE7vUWftiKtU5/view?usp=drive_link |  | HA | [7 empty] | 0 |  |  |  | wt% |  | XRD, FTIR, HRTEM, EDX, BET | size, lattice pra
[5 empty] | HA | [7 empty] | 1 |  |  |  | wt% |  | XRD, FTIR, HRTEM, EDX, BET | size, lattice pra
| 37 | Synthesis and characterization of luminescent cerium-doped hydroxyapatite | https://drive.google.com/file/d/1QKMZXeCmt277hNjjX4p-4yNVprMIBmZp/view?usp=drive_link |  | HA | precipitation | [6 empty] | 0 |  |  |  | wt% |  | XANES, XRD, SEM, TEM, FTIR, PL spectroscopy, EPR spectroscopy,
[5 empty] | HA | precipitation | [6 empty] | 0.1 |  |  |  | wt% |  | XANES, XRD, SEM, TEM, FTIR, PL spectroscopy, EPR spectroscopy,
[5 empty] | HA | precipitation | [6 empty] | 0.25 |  |  |  | wt% |  | XANES, XRD, SEM, TEM, FTIR, PL spectroscopy, EPR spectroscopy,
[5 empty] | HA | precipitation | [6 empty] | 0.5 |  |  |  | wt% |  | XANES, XRD, SEM, TEM, FTIR, PL spectroscopy, EPR spectroscopy,
| 38 | Synthesis and Characterization of Photoluminescent Ce(III) and Ce(IV) Substituted Hydroxyapatite Nanomaterials by Co-Precipitation Method: Cytotoxicity and Biocompatibility Evaluation | https://drive.google.com/file/d/1ZQD0yv2hX8_Y4wPGgCu-vhLOuE6ZYluD/view?usp=drive_link |  | HA | [7 empty] | 0.5 | [5 empty] | XRD, SEM, TEM, UV Vis, FTIR, MTT, XPS, PL Spectra,
[5 empty] | HA | [7 empty] | 1 | [5 empty] | XRD, SEM, TEM, UV Vis, FTIR, MTT, XPS, PL Spectra,
[5 empty] | HA | [7 empty] | 2.5 | [5 empty] | XRD, SEM, TEM, UV Vis, FTIR, MTT, XPS, PL Spectra,
[5 empty] | HA | [7 empty] | 5 | [5 empty] | XRD, SEM, TEM, UV Vis, FTIR, MTT, XPS, PL Spectra,
[5 empty] | HA | [7 empty] | 10 | [5 empty] | XRD, SEM, TEM, UV Vis, FTIR, MTT, XPS, PL Spectra,
| 39 | Facile fabrication of phase transformed cerium (IV) doped hydroxyapatite for biomedical applications – A health care approach | https://drive.google.com/file/d/1LOkiKTORGT0pQNwz5Z_zQh8Q6Qnzk8bJ/view?usp=drive_link |  | HA | SG | [6 empty] | 0 |  |  |  | M |  | HRTEM, FTIR, Raman, FESEM, MTT, SAED, XPS, TGA, EDX,
[5 empty] | HA | SG | [6 empty] | 0.01 |  |  |  | M |  | HRTEM, FTIR, Raman, FESEM, MTT, SAED, XPS, TGA, EDX,
[5 empty] | HA | SG | [6 empty] | 0.05 |  |  |  | M |  | HRTEM, FTIR, Raman, FESEM, MTT, SAED, XPS, TGA, EDX,
[5 empty] | HA | SG | [6 empty] | 0.1 |  |  |  | M |  | HRTEM, FTIR, Raman, FESEM, MTT, SAED, XPS, TGA, EDX,
| 40 | Synthesis and characterisation of fluorescent and biocompatible hydroxyapatite nanoparticles with cerium doping | https://drive.google.com/file/d/1F6b_uc_4vAom2rWwHnbKB5L1LCrqYlLc/view?usp=drive_link |  | HA | [7 empty] | 0 | [5 empty] | XRD, SEM, FTIR, Cell viability, UV-vis, XPS, TEM, HRTEM
[5 empty] | HA | [7 empty] | 1 | [5 empty] | XRD, SEM, FTIR, Cell viability, UV-vis, XPS, TEM, HRTEM
[5 empty] | HA | [7 empty] | 5 | [5 empty] | XRD, SEM, FTIR, Cell viability, UV-vis, XPS, TEM, HRTEM
[5 empty] | HA | [7 empty] | 10 | [5 empty] | XRD, SEM, FTIR, Cell viability, UV-vis, XPS, TEM, HRTEM
[5 empty] | HA | [7 empty] | 20 | [5 empty] | XRD, SEM, FTIR, Cell viability, UV-vis, XPS, TEM, HRTEM
| 41 | Development of Cerium-Doped Hydroxyapatite Coatings with Antimicrobial Properties for Biomedical Applications | https://drive.google.com/file/d/1aAqp3T-Z5DzVHVhOk_vELeruNy-Fznfi/view?usp=drive_link |  | HA | [7 empty] | 0.5 | [5 empty] | MET, SEM, TEM, FTIR, XPS, EPX, FTIR,
| 42 | Prepamtion, Chaiactelization and Antibacterial Property of Cerium Substituted Hydmxyapatite Nanopatticles | https://drive.google.com/file/d/1jr4c8kUyrjrDSmfYYbvIj6DKQMU36_M7/view?usp=drive_link | Ca + Ce] /P, Ce/[ Ce + Ca] also given | HA | SCFD | [6 empty] | 0 |  |  |  | wt% |  | FTIR, TEM, Antibacterial pro., XRD,
|  |  |  | Ca + Ce] /P, Ce/[ Ce + Ca] also given | HA | SCFD | [6 empty] | 0.4 |  |  |  | wt% |  | FTIR, TEM, Antibacterial pro., XRD,
|  |  |  | Ca + Ce] /P, Ce/[ Ce + Ca] also given | HA | SCFD | [6 empty] | 0.8 |  |  |  | wt% |  | FTIR, TEM, Antibacterial pro., XRD,
|  |  |  | Ca + Ce] /P, Ce/[ Ce + Ca] also given | HA | SCFD | [6 empty] | 1.2 |  |  |  | wt% |  | FTIR, TEM, Antibacterial pro., XRD,
|  |  |  | Ca + Ce] /P, Ce/[ Ce + Ca] also given | HA | SCFD | [6 empty] | 1.6 |  |  |  | wt% |  | FTIR, TEM, Antibacterial pro., XRD,
|  |  |  | Ca + Ce] /P, Ce/[ Ce + Ca] also given | HA | SCFD | [6 empty] | 2 |  |  |  | wt% |  | FTIR, TEM, Antibacterial pro., XRD,
| 43 | New cerium(IV)-substituted hydroxyapatite nanoparticles: Preparation and characterization | https://drive.google.com/file/d/1cMIk5OrF9BlpCUsvCx7YhIm2Dxp12kkp/view?usp=drive_link | Ce/Ce+Ca Ce+Ca/ P also given | HA | [7 empty] | 0 |  |  |  | review |  | EDX, SEM, Antibacterial activity, XRD, FTIR | degree of crystallinity, Size, Specific surface area, pore volume, Lattice parameters
|  |  |  | Ce/Ce+Ca Ce+Ca/ P also given | HA | [7 empty] | 1 |  |  |  | review |  | EDX, SEM, Antibacterial activity, XRD, FTIR | degree of crystallinity, Size, Specific surface area, pore volume, Lattice parameters
|  |  |  | Ce/Ce+Ca Ce+Ca/ P also given | HA | [7 empty] | 5 |  |  |  | review |  | EDX, SEM, Antibacterial activity, XRD, FTIR | degree of crystallinity, Size, Specific surface area, pore volume, Lattice parameters
|  |  |  | Ce/Ce+Ca Ce+Ca/ P also given | HA | [7 empty] | 10 |  |  |  | review |  | EDX, SEM, Antibacterial activity, XRD, FTIR | degree of crystallinity, Size, Specific surface area, pore volume, Lattice parameters
|  |  |  | Ce/Ce+Ca Ce+Ca/ P also given | HA | [7 empty] | 15 |  |  |  | review |  | EDX, SEM, Antibacterial activity, XRD, FTIR | degree of crystallinity, Size, Specific surface area, pore volume, Lattice parameters
|  |  |  | Ce/Ce+Ca Ce+Ca/ P also given | HA | [7 empty] | 20 |  |  |  | review |  | EDX, SEM, Antibacterial activity, XRD, FTIR | degree of crystallinity, Size, Specific surface area, pore volume, Lattice parameters
|  |  |  | Ce/Ce+Ca Ce+Ca/ P also given | HA | [7 empty] | 25 |  |  |  | review |  | EDX, SEM, Antibacterial activity, XRD, FTIR | degree of crystallinity, Size, Specific surface area, pore volume, Lattice parameters
| 44 | Synthesis and characterization of cobalt-substituted hydroxyapatite powders | https://drive.google.com/file/d/1GySGA5Z5Yxz28_Phw8pYfI6ELL-rVDpl/view?usp=drive_link |  | HA | wet precipitation |  |  |  | 3.7 | [6 empty] | wt% |  | FESEM, XRD, EDX, XPS, SQUID, | Magnetic pro, Ph
| 45 | Microwave-assisted synthesis of superparamagnetic mesoporous Co-doped hydroxyapatite nanorods for various biomedical applications | https://drive.google.com/file/d/1zCQxsDIe1R3hTosGIlZFx00-dzZCK84Z/view?usp=drive_link | Ca/P also given | HA |  | 28.8 | 19.3 | 46.2 | 0 |  | 5.7 |  |  |  |  | mol% |  | lattice para, unit cell volume, FTIR, SEM, TEM, SAED, BET, Antibacterial activity, VSM
|  |  |  | Ca/P also given | HA |  | 27.6 | 18.5 | 44.8 | 1.1 |  | 8 |  |  |  |  | mol% |  | lattice para, unit cell volume, FTIR, SEM, TEM, SAED, BET, Antibacterial activity, VSM
|  |  |  | Ca/P also given | HA |  | 25.95 | 17.3 | 42.5 | 5.2 |  | 9.05 |  |  |  |  | mol% |  | lattice para, unit cell volume, FTIR, SEM, TEM, SAED, BET, Antibacterial activity, VSM
| 46 | Cobalt-doped nanohydroxyapatite: synthesis, characterization, antimicrobial and hemolytic studies | https://drive.google.com/file/d/1gu6SZc3GqU2Sm3z_xfdla67MPFmGZkGh/view?usp=drive_link | data from EDAX | HA |  |  |  |  | 0.46 | [6 empty] | wt% |  | XRD, TEM, FTIR, EDAX, | lattice para, unit cell volume
|  |  |  | data from EDAX | HA |  |  |  |  | 1.85 | [6 empty] | wt% |  | XRD, TEM, FTIR, EDAX, | lattice para, unit cell volume
|  |  |  | data from EDAX | HA |  |  |  |  | 3.7 | [6 empty] | wt% |  | XRD, TEM, FTIR, EDAX, | lattice para, unit cell volume
| 47 | Hydrothermal Synthesis of CobaltDoped Hydroxyapatite Nanoparticles: Structure, Magnetic Behaviour, Bioactivity and Antibacterial Activity | https://drive.google.com/file/d/1pUPAzadFtC-hQOgzZOkbdC44YtXGLOx8/view?usp=drive_link |  | HA | Hydrothermal |  |  |  | 0 | [6 empty] | wt% |  | XRD, FESEM, FTIR, VSM, ALP, MTT, Cell adhesion, Raman, Antibacterial test,
[5 empty] | HA | Hydrothermal |  |  |  | 1 | [6 empty] | wt% |  | XRD, FESEM, FTIR, VSM, ALP, MTT, Cell adhesion, Raman, Antibacterial test,
[5 empty] | HA | Hydrothermal |  |  |  | 2 | [6 empty] | wt% |  | XRD, FESEM, FTIR, VSM, ALP, MTT, Cell adhesion, Raman, Antibacterial test,
[5 empty] | HA | Hydrothermal |  |  |  | 3 | [6 empty] | wt% |  | XRD, FESEM, FTIR, VSM, ALP, MTT, Cell adhesion, Raman, Antibacterial test,
[5 empty] | HA | Hydrothermal |  |  |  | 4 | [6 empty] | wt% |  | XRD, FESEM, FTIR, VSM, ALP, MTT, Cell adhesion, Raman, Antibacterial test,
[5 empty] | HA | Hydrothermal |  |  |  | 5 | [6 empty] | wt% |  | XRD, FESEM, FTIR, VSM, ALP, MTT, Cell adhesion, Raman, Antibacterial test,
| 48 | Fluorescence conjugated nanostructured cobalt-doped hydroxyapatite platform for imaging-guided drug delivery application | https://drive.google.com/file/d/1nD1dki6n-t_aIMN-19TH-2JJOJr9O-Q5/view?usp=drive_link |  | HA | chemical precipitation |  |  |  | 0.5 | [6 empty] | mol% |  | XRD, Raman, FTIR, TG-DTA, MTT, FETEM, BET, UV-Vis DRS, PL Spectra, | unit cell volume, lattice para
[5 empty] | HA | chemical precipitation |  |  |  | 1 | [6 empty] | mol% |  | XRD, Raman, FTIR, TG-DTA, MTT, FETEM, BET, UV-Vis DRS, PL Spectra, | unit cell volume, lattice para
[5 empty] | HA | chemical precipitation |  |  |  | 2 | [6 empty] | mol% |  | XRD, Raman, FTIR, TG-DTA, MTT, FETEM, BET, UV-Vis DRS, PL Spectra, | unit cell volume, lattice para
| 49 | Facilely synthesized cobalt doped hydroxyapatite as hydroxyl promoted peroxymonosulfate activator for degradation of Rhodamine B | https://drive.google.com/file/d/1xY3GSY3iVYjE0CYvUaGOtpLA-rDV3AUD/view?usp=drive_link | units not written | HA |  |  |  |  | 1.3 | [8 empty] | BET, UV-vis, XRD, SEM, TEM, EDS, FTIR, XPS,
|  |  |  | units not written | HA |  |  |  |  | 2 | [8 empty] | BET, UV-vis, XRD, SEM, TEM, EDS, FTIR, XPS,
|  |  |  | units not written | HA |  |  |  |  | 2.2 | [8 empty] | BET, UV-vis, XRD, SEM, TEM, EDS, FTIR, XPS,
| 50 | Cobalt-doped hydroxyapatite for bone tissue engineering: Synthesis, characterization and in vitro biocompatibility of real-time extract | https://drive.google.com/file/d/1tXXmchtDlPuPdCjvKbeBI_3dfbwF5mqY/view?usp=drive_link | Co/Ca mol ratio | HA | [9 empty] | 1 |  |  |  | HIF-1α, XRD, Alizarin Red assay, FTIR, western blotting, Cell proliferation , | Lattice para.
|  |  |  | Co/Ca mol ratio | HA | [9 empty] | 0.5 |  |  |  | HIF-1α, XRD, Alizarin Red assay, FTIR, western blotting, Cell proliferation , | Lattice para.
|  |  |  | Co/Ca mol ratio | HA | [9 empty] | 0.1 |  |  |  | HIF-1α, XRD, Alizarin Red assay, FTIR, western blotting, Cell proliferation , | Lattice para.
|  |  |  | Co/Ca mol ratio | HA | [9 empty] | 0.05 |  |  |  | HIF-1α, XRD, Alizarin Red assay, FTIR, western blotting, Cell proliferation , | Lattice para.
|  |  |  | Co/Ca mol ratio | HA | [9 empty] | 0.01 |  |  |  | HIF-1α, XRD, Alizarin Red assay, FTIR, western blotting, Cell proliferation , | Lattice para.
| 51 | Cobalt-doped hydroxyapatite nanoparticles as a new eco-friendly catalyst of luminol–H2O2 based chemiluminescence reaction: Study of key factors, improvement the activity and analytical application | https://drive.google.com/file/d/1zdyQ70xYSOcfYHKA3Gznb4CO24Cxr8BN/view?usp=drive_link |  | HA | hydrothermal |  |  |  | 5 | [6 empty] | at% |  | XXXX
[5 empty] | HA | hydrothermal |  |  |  | 13 | [6 empty] | at% |  | XXXX
[5 empty] | HA | hydrothermal |  |  |  | 20 | [6 empty] | at% |  | XXXX
[5 empty] | HA | hydrothermal |  |  |  | 26 | [6 empty] | at% |  | XXXX
[5 empty] | HA | hydrothermal |  |  |  | 33 | [6 empty] | at% |  | XXXX
| 52 | Nanozyme-based sensing of dopamine using cobalt-doped hydroxyapatite nanocomposite from waste bones | https://drive.google.com/file/d/18qJob_fKL3OJnbpYZBQpyeoMJAOz_6R2/view?usp=drive_link |  | HA |  | 37.78 | 12.25 | 49.97 | 0 | 0 | [5 empty] | wt% |  | XRD, SEM, EDX, TGA, UV-Vis,
[5 empty] | HA |  | 21.13 | 8.56 | 70.01 | 0 | 0 | [5 empty] | wt% |  | XRD, SEM, EDX, TGA, UV-Vis,
[5 empty] | HA |  | 32.59 | 16 | 45.32 | 3.9 | 2.19 | [5 empty] | wt% |  | XRD, SEM, EDX, TGA, UV-Vis,
[5 empty] | HA |  | 18.59 | 12.04 | 66.02 | 1.91 | 1.44 | [5 empty] | wt% |  | XRD, SEM, EDX, TGA, UV-Vis,
| 53 | Effect of Cobalt Precursors | https://drive.google.com/file/d/1-7NC3raRzFyKxNlxv7HesxxhDYLeg6lQ/view?usp=drive_link |  | HA | [12 empty] | in-vitro | In Vitro Biodegradation, in-vitro T2 weighted,Biocompatibility,Biocompatibility, Free Radical Scavenging Ability, Cell Viability, Absorbance, MTT | Mag Pro.
54

## ML
Data S. No. | Paper No. | Link | RESEARCH PAPER/ ARTICLE | Remarks | Material
| 1 | https://drive.google.com/file/d/1GsIU2VZsAJmmzMU-xbgTlAx2Ar4uTX7e/view?usp=drive_link | Reinforcement learning based approach for the optimization of mechanical properties of additively manufactured specimens | ML | BG
| 2 | https://drive.google.com/file/d/1uATBraRwQcRD3jqi7R9RQFs8Yy5NfpRv/view?usp=drive_link | Machine learning techniques in additive manufacturing: a state of the art review on design, processes and production control | ML | BG
| 3 | https://drive.google.com/file/d/12FJbvD2jMaVWIsNDstb-3LzMvVnU4lvN/view?usp=drive_link | Machine learning assisted composition effective design for precipitation strengthened copper alloys | ML
| 4 | https://drive.google.com/file/d/1Wp4R6mfgMxhnu6s0LVOo9aBf2cM3YpCm/view?usp=drive_link | Prediction of the Composition and Hardness of High-Entropy Alloys by Machine Learning | ML
| 5 | https://drive.google.com/file/d/1NyIBD4ZQgd2xNxmHFAUVZTjX47Yy8quc/view?usp=drive_link | Machine Learning Constrained with Dimensional Analysis andScaling Laws | ML
| 6 | https://drive.google.com/file/d/13aK_ul8ZzNjuhutRQbtOFUERpzWBHIJS/view?usp=drive_link | Machine-learning-accelerated design of high-performance platinum intermetallic nanoparticle fuel cell catalysts | ML
| 7 |  | Unveiling yield strength of metallic materials using physics-enhanced machine learning under diverse experimental conditions | ML
| 8 | https://drive.google.com/file/d/1IZknIrvRPU49ZeLffbaTG0Mndz0-v5kw/view?usp=drive_link | A machine learning-based alloy design system to facilitate the rational design of high entropy alloys with enhanced hardness | ML
| 9 |  | Machine learning recommends affordable new Ti alloy with bone-like modulus | ML
| 10 | https://drive.google.com/file/d/1Wp4R6mfgMxhnu6s0LVOo9aBf2cM3YpCm/view?usp=drive_link | Prediction of the Composition and Hardness of High-Entropy Alloys by Machine Learning | ML

## BG
[31 empty] | Degree of Crystalinity % |  |  |  |  | Cytotoxicity% |  |  |  |  | MTT assay |  |  |  | ALP activity ng/10e6 |  |  |  | Cell Viability
Paper No. | RESEARCH PAPER/ ARTICLE | Remarks | Class | SiO2 | B2O3 | CaO | Na2O | P2O5 | K2O | MgO | Ce | Ce2O3 | CeO2 | Co | CoO | Ag2O | Unit | Test Procedure | Tests Conducted | Additional | OD | Molar Vol. | Size(mean dia) | Surface area m2/g | Pore volume cm3/g | Pore size nm | Pore to pore distance nm | Wall thickness nm | Tg | Hardness (HV) | 7days | 14days | 21days | VEGF 7 | VEGF 14 | 7days | 14days | 21days | Compressive modulus Mpa | Density | 24hr | 48hr | 72hr | 120hr | 7days | 14days | 21days | XTT Assay | 24 | 48 | 72 | Processing | HA / BG | Link
1 | Cerium-doped bioactive 45S5 glasses: spectroscopic, redox, bioactivity and biocatalytic properties |  | 45S | 45 |  | 24.5 | 24.5 | 6 | 0 | 0 | 0 | 0 | 0 | 0 | 0 | 0 | wt% | in-vitro | UV–Vis spectroscopy, X-ray photoelectron spectroscopy (XPS), SOD mimic activity test, IR, XRD | Soaking Time | [31 empty] | M | BG | https://drive.google.com/file/d/1mwmnppCJjiWskpMw3S8-MyrLryE4ZidC/view?usp=drive_link
|  |  | 45S | 46.2 |  | 26.9 | 24.3 | 2.6 | 0 | 0 | 0 | 0 | 0 | 0 | 0 | 0 | mol% | in-vitro | UV–Vis spectroscopy, X-ray photoelectron spectroscopy (XPS), SOD mimic activity test, IR, XRD | Soaking Time | [31 empty] | M | BG
|  |  | 45S | 45.6 |  | 26.6 | 24 | 2.6 | 0 | 0 | 0 | 0 |  | 0 | 0 | 0 | mol% | in-vitro | UV–Vis spectroscopy, X-ray photoelectron spectroscopy (XPS), SOD mimic activity test, IR, XRD | Soaking Time | [31 empty] | M | BG
|  |  | 45S | 44.5 |  | 23.4 | 23.4 | 2.5 | 0 | 0 | 0 | 0 | 3.6 | 0 | 0 | 0 | mol% | in-vitro | UV–Vis spectroscopy, X-ray photoelectron spectroscopy (XPS), SOD mimic activity test, IR, XRD | Soaking Time | [31 empty] | M | BG
|  |  | 45S | 43.4 |  | 25.7 | 23.2 | 2.4 | 0 | 0 | 0 | 0 | 5.3 | 0 | 0 | 0 | mol% | in-vitro | UV–Vis spectroscopy, X-ray photoelectron spectroscopy (XPS), SOD mimic activity test, IR, XRD | Soaking Time | [31 empty] | M | BG
2 | Mechanical properties of highly porous Bioglass | has PDLLA | 45S | 45 |  | 24.5 | 24.5 | 6 | 0 | 0 | 0 | 0 | 0 | 0 | 0 | 0 | wt% | in-vitro | Compressive modulus, Maximum compressive strength, Nominal compressive strain, Compression stress at yield, Nominal compressive strain | % porosity, TGA, density | [32 empty] | BG | https://drive.google.com/file/d/16X-AgJP_ue3qS6lDu4J7iEilDAvx1bT3/view?usp=drive_link
4 | Cerium-and-silver-co-substituted-bioglass-coatings-deposited-b_2024_Material | recheck |  | 65 |  | 24 | 2.5 | 4.5 | 0 | 0 | 0 | 0 | 3 | 0 | 0 | 1 | [35 empty] | SG | BG | https://drive.google.com/file/d/12P81Qp_iVcM1EEumfWUIq57YjlQufxcy/view?usp=drive_link
5 | Electrospun-cerium-and-gallium-containing-silicate-based-13_2016_Ceramics-In |  |  | 53 |  | 20 | 6 | 4 | 12 | 5 | 0 | 0 | 0 | 0 | 0 | 0 | wt% | in-vitro | Cell viability, Antibacterial Activity, . In vitro bioactivity | Solution Pro | [27 empty] | 2.55 |  |  |  | SG | BG | https://drive.google.com/file/d/1FSQfYbSL2spm9a7GJAcMU9guEdhYNcCQ/view?usp=drive_link
|  |  |  | 52 |  | 20 | 6 | 4 | 12 | 5 | 0 | 1 | 0 | 0 | 0 | 0 | wt% | in-vitro | Cell viability, Antibacterial Activity, . In vitro bioactivity | Solution Pro | [27 empty] | 2.9 |  |  |  | SG | BG
|  |  | 45S | 50 |  | 20 | 6 | 4 | 12 | 5 | 0 | 3 | 0 | 0 | 0 | 0 | wt% | in-vitro | Cell viability, Antibacterial Activity, . In vitro bioactivity | Solution Pro | [27 empty] | 2.65 |  |  |  | SG | BG
|  |  | 45S | 48 |  | 20 | 6 | 4 | 12 | 5 | 0 | 5 | 0 | 0 | 0 | 0 | wt% | in-vitro | Cell viability, Antibacterial Activity, . In vitro bioactivity | Solution Pro | [27 empty] | 2.4 |  |  |  | SG | BG
6 | Thermo-kinetic-and-structural-characterization-of-Ce_2023_Materials-Chemistr |  | 45S | 47.5 |  | 27.6 | 22.3 | 2.6 | 0 | 0 | 0 | 0 | 0 | 0 | 0 | 0 | mol% |  | Raman, TMA, Tg, Alpha g | [20 empty] | 2.713 | [11 empty] | M- check once | BG | https://drive.google.com/file/d/1-hVTJV1ah_y3y4lRAcAAB5aPG4Pg3RuY/view?usp=drive_link
|  |  | 45S | 46.3 |  | 26.5 | 24.4 | 2.3 | 0 | 0 | 0 | 0 | 0.5 | 0 | 0 | 0 | mol% |  | Raman, TMA, Tg, Alpha g | [20 empty] | 2.737 | [11 empty] | M- check once | BG
|  |  | 45S | 44.6 |  | 27.7 | 24.5 | 2.3 | 0 | 0 | 0 | 0 | 1 | 0 | 0 | 0 | mol% |  | Raman, TMA, Tg, Alpha g | [20 empty] | 2.753 | [11 empty] | M- check once | BG
|  |  | 45S | 44.9 |  | 27 | 24.5 | 2.2 | 0 | 0 | 0 | 0 | 1.4 | 0 | 0 | 0 | mol% |  | Raman, TMA, Tg, Alpha g | [20 empty] | 2.764 | [11 empty] | M- check once | BG
7 | Bioglass-and-hybrid-bioactive-material--A-review-on-the-fabrica_2024_Hybrid- | Imp, but lot of refrences need to be searched | [50 empty] | BG | https://drive.google.com/file/d/16m4NJOQMsHL0uTjqcu4zKx78sY2J44v_/view?usp=drive_link
8 | Cobalt-containing-antimicrobial-bioactive-glass-coated-urinary-_2024_Ceramic |  |  | 70 |  | 25-x | x (0 to 8) | 5 | 0 | 0 | 0 | 0 | 0 | 0 | 0 | 0 | mol% | in-vitro | XRD, DSC/Temp, FTIR, Pore size, BET, Cell Viability, cytotoxicity assay, Coating adhesion test | [32 empty] | SG | BG | https://drive.google.com/file/d/1o5tmOU2w6MoaX1QKt7ojaVlAxmkpVpaf/view?usp=drive_link
9 | Lotus-sprout-templated-porous-cobalt-doped-borate-bioglass-w_2022_Applied-Ma |  |  | 60 |  | 36 | 0 | 4 | 0 | 0 | 0 | 0 | 0 | 5 | 0 | 0 | [35 empty] | SG | BG | https://drive.google.com/file/d/11IF25MHFU3rU-1Dj0x3kX1SNWIa50XrR/view?usp=drive_link
10 | Osteogenic-angiogenic-coupled-response-of-cobalt-containing_2024_Acta-Biomat |  |  | 70 |  | 25 | 0 | 5 | 0 | 0 | 0 | 0 | 0 | 0 | 0 | 0 | mol% | both analysis | In vitro cell viability assay, Textural Pro., FTIR, ALP, VEGF, PCR | pore size |  |  |  | 300.6 | 0.38 | 5.07 | 10.2 | 5.1 | [24 empty] | BG | https://drive.google.com/file/d/1_Mt766rbGYL-GON_OkQtQnILgUzQqFLQ/view?usp=drive_link
|  |  |  | 70 |  | 23.75 | 0 | 5 | 0 | 0 | 0 | 0 | 0 | 0 | 0 | 0 | mol% | both analysis | In vitro cell viability assay, Textural Pro., FTIR, ALP, VEGF, PCR | pore size |  |  |  | 268.2 | 0.31 | 4.69 | 9.2 | 4.5 | [24 empty] | BG
|  |  |  | 70 |  | 22.5 | 0 | 5 | 0 | 0 | 0 | 0 | 0 | 0 | 0 | 0 | mol% | both analysis | In vitro cell viability assay, Textural Pro., FTIR, ALP, VEGF, PCR | pore size |  |  |  | 241.8 | 0.29 | 4.8 | 8.3 | 3.1 | [24 empty] | BG
|  |  |  | 70 |  | 20 | 0 | 5 | 0 | 0 | 0 | 0 | 0 | 0 | 0 | 0 | mol% | both analysis | In vitro cell viability assay, Textural Pro., FTIR, ALP, VEGF, PCR | pore size |  |  |  | 284.3 | 0.36 | 5.03 | 9.4 | 4.4 | [24 empty] | BG
11 | Review-of-bioactive-glass--From-Hench-to-hybrids_2013_Acta-Biomaterialia |  | 45S | 46.1 |  | 26.9 | 24.4 | 2.6 | 0 | 0 | 0 | 0 | 0 | 0 | 0 | 0 | mol% | [35 empty] | BG | https://drive.google.com/file/d/13PT4Dj6uB31Etguw5OrM3O0mfqnG6pru/view?usp=drive_link
12 | Strontium--and-cobalt-substituted-bioactive-glasses-seeded-with-_2017_Acta-B |  | 45S | 41.2 | 0 | 36.14 | 7.17 | 5.06 | 7.17 | 3.26 | 0 | 0 | 0 | 0 | 0 | 0 | mol% | both analysis | FTIR, XRD, pH, Cell viability, Cell attachment, PCR, ALP, Microhardness, OD, OCN, Size distribution | [10 empty] | 23 | [21 empty] | M | BG | https://drive.google.com/file/d/1V6cToATJWqi9Jb4HT7_SuQoHF_IQJOb9/view?usp=drive_link
|  |  | 45S | 41.2 | 0 | 35.64 | 7.17 | 5.06 | 7.17 | 3.26 | 0 | 0 | 0 | 0 | 0.5 | 0 | mol% | both analysis | FTIR, XRD, pH, Cell viability, Cell attachment, PCR, ALP, Microhardness, OD, OCN, Size distribution | [10 empty] | 30 | [21 empty] | M | BG
13 | Structural-characterization--in-vitro-bioactivity--and-anti_2021_Ceramics-In | P2O2 hai n Ag | [27 empty] | 13 | [22 empty] | BG | https://drive.google.com/file/d/1XWeFqcrqNsUITUpuBN_e-Du4xw-FHLsH/view?usp=drive_link
14 | When-size-matters--Biological-response-to-strontium--an_2018_Materials-Today |  | 45S | 41.2 |  | 35.64 | 7.17 | 5.06 | 7.17 | 3.26 | 0 | 0 | 0 | 0 | 0.5 | 0 | mol% |  | ALP, MTT, cytotoxicity, PCR | Size |  |  | 9, 725 micrometer | [6 empty] | 10 | [15 empty] | 0.98 | 1.13 | [5 empty] | BG | https://drive.google.com/file/d/1c43rNiR2AXvX7RtHoNEJXQGOCrOWTZlm/view?usp=drive_link
15 | Co-doping-of-silicate-bioceramics-as-a-potential-strat_2024_Coordination-Che | Co-doping hai | [50 empty] | BG | https://drive.google.com/file/d/1Y9lqbd4EArrKslvUW8rCofdx3U-cNOBL/view?usp=drive_link
16 | Drug-loaded-bioglass-nanoparticles-and-their-coating_2023_Journal-of-Non-Cry | Useless | [50 empty] | BG | https://drive.google.com/file/d/1A0UekBRHAKdXBD1PtkiiOUWBsaEAdw8h/view?usp=drive_link
17 | Effect-of-ion-release-from-Cu-doped-45S5-Bioglass--on-3D-en_2015_Acta-Biomat | Useless | [50 empty] | BG | https://drive.google.com/file/d/1vS_d96wuZqi3pkXFyGQ0qmZufvSK0TVj/view?usp=drive_link
18 | Fabrication-and-characterization-of-cobalt--and-copper-doped-_2023_Ceramics- |  |  | 0 | 54.6 | 0 | 0 | 1.7 | 0 | 0 | 0 | 0 | 0 | 0 | 0 | 0 | mol% |  | DTA, Zeta potential, BET, Bioactivity assessment , XRD, Lattice para., Cell viability , Crystallinity degree, Antibacterial activity, BJH | [11 empty] | 34 | 56 | 80 | [19 empty] | BG | https://drive.google.com/file/d/18bb4H23NdcsCEiWZ8LkXQHQ1bNdwZmoL/view?usp=drive_link
|  |  |  | 0 | 54.6 | 0 | 0 | 1.7 | 0 | 0 | 0 | 0 | 0 | 0 | 0.5 | 0 | mol% |  | DTA, Zeta potential, BET, Bioactivity assessment , XRD, Lattice para., Cell viability , Crystallinity degree, Antibacterial activity, BJH | [11 empty] | 24 | 49 | 74 | [19 empty] | BG
|  |  |  | 0 | 54.6 | 0 | 0 | 1.7 | 0 | 0 | 0 | 0 | 0 | 0 | 1 | 0 | mol% |  | DTA, Zeta potential, BET, Bioactivity assessment , XRD, Lattice para., Cell viability , Crystallinity degree, Antibacterial activity, BJH | [11 empty] | 22 | 49 | 72 | [19 empty] | BG
|  |  |  | 0 | 54.6 | 0 | 0 | 1.7 | 0 | 0 | 0 | 0 | 0 | 0 | 2.5 | 0 | mol% |  | DTA, Zeta potential, BET, Bioactivity assessment , XRD, Lattice para., Cell viability , Crystallinity degree, Antibacterial activity, BJH | [11 empty] | 18 | 46 | 69 | [19 empty] | BG
19 | Interaction-of-gamma-rays-with-some-sodium-phospha_2010_Journal-of-Non-Cryst | Sodium metaphosphate wala hai | [50 empty] | BG | https://drive.google.com/file/d/1w6HrECKUM3FFTjQHdz5dAmTcz1xZJ4fG/view?usp=drive_link
20 | In-vitro-investigations-on-CoO-doped-CaF2CaOB2O3P2O5-MO-bioac_2017_Optical-M | Too much of varying composition | [50 empty] | BG | https://drive.google.com/file/d/1BVDs8mbzS2WkFzcUaj4ELbXaVwzmc_x2/view?usp=drive_link
21 | A-simple-way-of-modulating-in-vitro-angiogenic-response-usin_2018_Materials- |  | 45S | 40 | 0 | 54 | 0 | 6 | 0 | 0 | 0 | 0 | 0 | 0 | 0 | 0 | mol% | in-vitro | Cytotoxicity, VEGF | [14 empty] | 3.5 | 4 | 8 | 8.5 | [14 empty] | SG | BG | https://drive.google.com/file/d/1BR0CmqTpcta631BG8MPWlwwBByPdO3aX/view?usp=drive_link
|  |  | 45S | 40 | 0 | 53 | 0 | 6 | 0 | 0 | 0 | 0 | 0 | 0 | 1 | 0 | mol% | in-vitro | Cytotoxicity, VEGF | [14 empty] | 11 | 14 | 9 | 8 | [14 empty] | SG | BG
|  |  |  | 80 | 0 | 16 | 0 | 4 | 0 | 0 | 0 | 0 | 0 | 0 | 0 | 0 | mol% | in-vitro | Cytotoxicity, VEGF | [14 empty] | 3.2 | 7.5 | 12.3 | 11 | [14 empty] | SG | BG
|  |  |  | 80 | 0 | 15 | 0 | 4 | 0 | 0 | 0 | 0 | 0 | 0 | 1 | 0 | mol% | in-vitro | Cytotoxicity, VEGF | [14 empty] | 17 | 21 | 12 | 10 | [14 empty] | SG | BG
24 | Cobalt-containing borate bioactive glass fibers for treatment of diabetic wound | Borate bioglass |  | 0 | 54 | 22 | 6 | 2 | 8 | 8 | 0 | 0 | 0 | 0 | 0 | 0 | mol% | both analysis | Ion release behavior, FTIR, Structural characterization, Morphology, and Particle size of BG, pH, SEEM, Cytotoxicity, VEGFF, Scratch wound assay | [33 empty] | BG | https://drive.google.com/file/d/1GppzJdPAlQ4DUNLtvrycxZ1mlLnBwlM1/view?usp=drive_link
|  | Borate bioglass |  | 0 | 54 | 21 | 6 | 2 | 8 | 8 | 0 | 0 | 0 | 0 | 1 | 0 | mol% | both analysis | Ion release behavior, FTIR, Structural characterization, Morphology, and Particle size of BG, pH, SEEM, Cytotoxicity, VEGFF, Scratch wound assay | [33 empty] | BG
|  | Borate bioglass |  | 0 | 54 | 20 | 6 | 2 | 8 | 8 | 0 | 0 | 0 | 0 | 2 | 0 | mol% | both analysis | Ion release behavior, FTIR, Structural characterization, Morphology, and Particle size of BG, pH, SEEM, Cytotoxicity, VEGFF, Scratch wound assay | [33 empty] | BG
|  | Borate bioglass |  | 0 | 54 | 19 | 6 | 2 | 8 | 8 | 0 | 0 | 0 | 0 | 3 | 0 | mol% | both analysis | Ion release behavior, FTIR, Structural characterization, Morphology, and Particle size of BG, pH, SEEM, Cytotoxicity, VEGFF, Scratch wound assay | [33 empty] | BG
|  | Borate bioglass |  | 0 | 54 | 17 | 6 | 2 | 8 | 8 | 0 | 0 | 0 | 0 | 5 | 0 | mol% | both analysis | Ion release behavior, FTIR, Structural characterization, Morphology, and Particle size of BG, pH, SEEM, Cytotoxicity, VEGFF, Scratch wound assay | [33 empty] | BG
25 | Cobalt Doped Bioactive Glasses: Sinterability, Crystallization Trend, and Biodegradation Assessment of Relevant Glass -Ceramic Scaffolds |  | 45S | 48 | 3 | 18 | 5 | 4 | 20 | 2 | 0 | 0 | 0 | 0 | 0 | 0 | not stated properly |  | Cell adhesion and proliferation, XRD, DTA, Tg, FTIR, Raman, Tc, EDX, cytotoxicity (MTT), | water absorption, Linear shrinkage, | [32 empty] | BG | https://drive.google.com/file/d/1YarBV85vRKooJo7INVFUSE1eaM2yfVgn/view?usp=drive_link
|  |  | 45S | 48 | 3 | 18 | 5 | 4 | 20 | 2 | 0 | 0 | 0 | 1 | 0 | 0 | not stated properly |  | Cell adhesion and proliferation, XRD, DTA, Tg, FTIR, Raman, Tc, EDX, cytotoxicity (MTT), | water absorption, Linear shrinkage, | [32 empty] | BG
|  |  | 45S | 48 | 3 | 18 | 5 | 4 | 20 | 2 | 0 | 0 | 0 | 3 | 0 | 0 | not stated properly |  | Cell adhesion and proliferation, XRD, DTA, Tg, FTIR, Raman, Tc, EDX, cytotoxicity (MTT), | water absorption, Linear shrinkage, | [32 empty] | BG
|  |  | 45S | 48 | 3 | 18 | 5 | 4 | 20 | 2 | 0 | 0 | 0 | 5 | 0 | 0 | not stated properly |  | Cell adhesion and proliferation, XRD, DTA, Tg, FTIR, Raman, Tc, EDX, cytotoxicity (MTT), | water absorption, Linear shrinkage, | [32 empty] | BG
26 | Multi-targeted B and Co co-doped 45S5 bioactive glasses with angiogenic potential for bone regeneration |  | 45S | 45 | 0 | 24.5 | 24.5 | (P2O3)6 | 0 | 0 | 0 | 0 | 0 | 0 | 0 | 0 | mol% |  | SEM, VEGF, XRD, | [33 empty] | BG | https://drive.google.com/file/d/1kFf1cWYRW8yJlzbvfRoYDGRoWycHJuZB/view?usp=drive_link
|  |  | 45S | 43 | 0 | 24.5 | 24.5 | (P2O3)6 | 0 | 0 | 0 | 0 | 0 | 0 | 2 | 0 | mol% |  | SEM, VEGF, XRD, | [33 empty] | BG
|  |  | 45S | 41 | 0 | 24.5 | 24.5 | (P2O3)6 | 0 | 0 | 0 | 0 | 0 | 0 | 4 | 0 | mol% |  | SEM, VEGF, XRD, | [33 empty] | BG
27 | Cobalt-Doped Bioactive Glasses for Biomedical Applications: A Review | Review paper hai… Contained references over !! | [50 empty] | BG | https://drive.google.com/file/d/1Bf3ztNsmQXNZWNj9Rx4stFqY95i6hojH/view?usp=drive_link
28 | Efect of Ce-doped bioactive glass/collagen/ chitosan nanocomposite scafolds on the cell morphology and proliferation of rabbit’s bone marrow mesenchymal stem cells-derived osteogenic cells |  |  | 80 | 0 | 15 | 0 | 5 | 0 | 0 | 0 | 0 | Ce2O hai 0 | 0 | 0 | 0 | mol% | both analysis | MTT, DTA, FTIR, TEM, Cell Proliferation, toxicity | [32 empty] | SG | BG | https://drive.google.com/file/d/1rgz1ZziqlDrLLEQnbC_8lSESbFCq8WEr/view?usp=drive_link
|  |  |  | 75 | 0 | 15 | 0 | 5 | 0 | 0 | 0 | 0 | 5 | 0 | 0 | 0 | mol% | both analysis | MTT, DTA, FTIR, TEM, Cell Proliferation, toxicity | [32 empty] | SG | BG
|  |  |  | 70 | 0 | 15 | 0 | 5 | 0 | 0 | 0 | 0 | 10 | 0 | 0 | 0 | mol% | both analysis | MTT, DTA, FTIR, TEM, Cell Proliferation, toxicity | [32 empty] | SG | BG
29 | Cobalt containing glass fibres and their synergistic effect on the HIF-1 pathway for wound healing applications | glass fibres, irrelevant | [50 empty] | BG | https://drive.google.com/file/d/1B1tF-igkVqLAfXY6zTkJqQO7x0d5zIVM/view?usp=drive_link
30 | Growth of bone like hydroxyapatite and cell viability studies on CeO2 doped CaO–P2O5–MgO–SiO2 bioceramics |  |  | 34.12 | 0 | 40.88 | 0 | 7.94 | 0 | 17.06 | 0 | 0 | 0 | 0 | 0 | 0 | mol% | in-vitro | in-vitro | surface area, size, Soaking time, pH, | [31 empty] | SG | BG | https://drive.google.com/file/d/1W3dtHIp3U-Y6Cu8c1yNXhqOl2rPrqB6i/view?usp=drive_link
|  |  |  | 34.12 | 0 | 40.38 | 0 | 7.94 | 0 | 17.06 | 0 | 0 | 0.5 | 0 | 0 | 0 | mol% | in-vitro | FTIR, Antioxidant analysis, Osteoblast cell response, MTT, bioactivity, cell viability, XRDD, Ramann, BET, FESEM | surface area, size, Soaking time, pH, | [31 empty] | SG | BG
|  |  |  | 34.12 | 0 | 38.38 | 0 | 7.94 | 0 | 17.06 | 0 | 0 | 2.5 | 0 | 0 | 0 | mol% | in-vitro | FTIR, Antioxidant analysis, Osteoblast cell response, MTT, bioactivity, cell viability, XRDD, Ramann, BET, FESEM | surface area, size, Soaking time, pH, | [31 empty] | SG | BG
|  |  |  | 34.12 | 0 | 35.88 | 0 | 7.94 | 0 | 17.06 | 0 | 0 | 5 | 0 | 0 | 0 | mol% | in-vitro | FTIR, Antioxidant analysis, Osteoblast cell response, MTT, bioactivity, cell viability, XRDD, Ramann, BET, FESEM | surface area, size, Soaking time, pH, | [31 empty] | SG | BG
31 | Structure of Cerium Phosphate Glasses: Molecular Dynamics Simulation | simulation wala hai, almost useless |  | 55 | 0 | 0 | 0 | 37 | 0 | 0 | 0 | 0 | 8 | 0 | 0 | 0 | mol% |  |  | density, bond length | [32 empty] | BG | https://drive.google.com/file/d/1qwhDWrDuHtL7WI3U3arGGknXsU8In0JJ/view?usp=drive_link
32 | Multifunctional 58S Bioactive Glass/Silver/Cerium Oxide-Based Biocomposites with Effective Antibacterial, Cytocompatibility, and Mechanical Properties | compo. Not given clearly | [14 empty] | wt% |  | MTT, porosity, Mech. Pro, | [32 empty] | SG | BG | https://drive.google.com/file/d/1fZxZgS8YhNk1gVGlhSAUBTAV0nyfstB_/view?usp=drive_link
33 | Development OF pH-sensitive wound dressings using PVA/PAA hydrogels and bioactive glass nanoparticles doped with cerium and cobalt | PVA mixed poly | [50 empty] | BG | https://drive.google.com/file/d/13j5NWvRZrAJVfyFCgf-I9kRonwiWBTJi/view?usp=drive_link
34 | Effects of cerium-doped bioactive glass incorporation on an alginate/ gelatin scaffold for bone tissue engineering: In vitro characterizations | Alg-gel | 45S | 46.07 | 0 | 26.9 | 24.4 | 2.55 | 0 | 0 | 0 | 0 | 0 | 0 | 0 | 0 | mol% | in-vitro | Cytotoxicity, ALP, SEM, PCR, FTIR, FESEM, XRD | porosity, FTIR, | [18 empty] | 32 |  |  | 75 | 90 | 100 | 4.8 | 9 | 8.2 |  |  |  |  | SG | BG | https://drive.google.com/file/d/1_B1vGi2JdeuHCfYvIEBI1-X2C7mUrZve/view?usp=drive_link
|  | Alg-gel | 45S | 50 | 0 | 40 | 0 | 5 | 0 | 0 | 0 | 0 | 5 | 0 | 0 | 0 | mol% | in-vitro | Cytotoxicity, ALP, SEM, PCR, FTIR, FESEM, XRD | porosity, FTIR, | [18 empty] | 90 |  |  | 84 | 95 | 120 | 5.5 | 21.5 | 15.5 |  |  |  |  | SG | BG
35 | In Vitro Characterization of Doped Bioglass 45S5/HAp Coatings Obtained by CoBlastTM Deposition |  | 45S | 45.18 | 0 | 26.37 | 23.86 | 2.55 | 0 | 0 | 0 | 0 | 0 | 0 | 0 | 0 | mol% | in-vitro | Cytotoxicity, ALP, XRD, EDS, Cell adhesion, SEM | Immunofluorescence Study | [31 empty] | M | BG | https://drive.google.com/file/d/1-WOYUw81v7X9AfULLscgSe5caRlKL34j/view?usp=drive_link
36 | Cerium doped dendritic mesoporous bioactive glass nanoparticles with bioactivity and drug delivery capability |  |  | 85 | 0 | 15 | 0 | 0 | 0 | 0 | 0 | 0 | 0 | 0 | 0 | 0 | mol% | in-vitro | EDS, FTIR, SEM, TEM | [32 empty] | SG | BG | https://drive.google.com/file/d/1lZg1pCIhUsLBFYNrH3mcqp8uuRNLoukO/view?usp=drive_link
|  |  |  | 89 | 0 | 10 | 0 | 0 | 0 | 0 | 0 | 0 | 1 | 0 | 0 | 0 | mol% | in-vitro | EDS, FTIR, SEM, TEM | [32 empty] | SG | BG
|  |  |  | 96 | 0 | 3 | 0 | 0 | 0 | 0 | 0 | 0 | 1 | 0 | 0 | 0 | mol% | in-vitro | EDS, FTIR, SEM, TEM | [32 empty] | SG | BG
|  |  |  | 98 | 0 | 1 | 0 | 0 | 0 | 0 | 0 | 0 | 1 | 0 | 0 | 0 | mol% | in-vitro | EDS, FTIR, SEM, TEM | [32 empty] | SG | BG
37 | Antioxidative bioactive glass reinforced injectable hydrogel with reactive oxygen species scavenging capacity for diabetic wounds treatment | BG nanparticle |  | 80 | 0 | 16 | 0 | 0 | 0 | 0 | 0 | 0 | 0 | 0 | 0 | 0 |  | in-vitro | Cytotoxicity, Cell Migration, Antibacterial activity evaluation, SEM, EDS, XRD, | [32 empty] | SG | BG | https://drive.google.com/file/d/1J7JnXDbqVAfRFeUwNg1OZxvE0AtG_YGN/view?usp=drive_link
|  | BG nanparticle |  | 80 | 0 | 16 | 0 | 0 | 0 | 0 | 0 | 0 | 5 | 0 | 0 | 0 | mol% | in-vitro | Cytotoxicity, Cell Migration, Antibacterial activity evaluation, SEM, EDS, XRD, | [32 empty] | SG | BG
|  | BG nanparticle |  | 80 | 0 | 16 | 0 | 0 | 0 | 0 | 0 | 0 | 10 | 0 | 0 | 0 | mol% | in-vitro | Cytotoxicity, Cell Migration, Antibacterial activity evaluation, SEM, EDS, XRD, | [32 empty] | SG | BG
|  | BG nanparticle |  | 80 | 0 | 16 | 0 | 0 | 0 | 0 | 0 | 0 | 15 | 0 | 0 | 0 | mol% | in-vitro | Cytotoxicity, Cell Migration, Antibacterial activity evaluation, SEM, EDS, XRD, | [32 empty] | SG | BG
38 | Photothermal effect and antimicrobial properties of cerium-doped bioactive glasses |  |  | 54 | 0 | 22 | 6 | 2 | 8 | 8 | 0 | 0 | 0 | 0 | 0 | 0 | mol% | in-vitro | antimicrobial test, FTIR, XRD, EDS, XPS, SEM, Photothermal, Temperature variation, Cytotoxicity, antibacterial activities | [32 empty] | M | BG | https://drive.google.com/file/d/1ZfC_ze6RT3-I3T5pMFkoI98SPzE_PJA9/view?usp=drive_link
|  |  |  | 54 | 0 | 21 | 6 | 2 | 8 | 8 | 0 | 0 | 1 | 0 | 0 | 0 | mol% | in-vitro | antimicrobial test, FTIR, XRD, EDS, XPS, SEM, Photothermal, Temperature variation, Cytotoxicity, antibacterial activities | [32 empty] | M | BG
|  |  |  | 54 | 0 | 19 | 6 | 2 | 8 | 8 | 0 | 0 | 3 | 0 | 0 | 0 | mol% | in-vitro | antimicrobial test, FTIR, XRD, EDS, XPS, SEM, Photothermal, Temperature variation, Cytotoxicity, antibacterial activities | [32 empty] | M | BG
|  |  |  | 54 | 0 | 17 | 6 | 2 | 8 | 8 | 0 | 0 | 5 | 0 | 0 | 0 | mol% | in-vitro | antimicrobial test, FTIR, XRD, EDS, XPS, SEM, Photothermal, Temperature variation, Cytotoxicity, antibacterial activities | [32 empty] | M | BG
|  |  |  | 54 | 0 | 14 | 6 | 2 | 8 | 8 | 0 | 0 | 8 | 0 | 0 | 0 | mol% | in-vitro | antimicrobial test, FTIR, XRD, EDS, XPS, SEM, Photothermal, Temperature variation, Cytotoxicity, antibacterial activities | [32 empty] | M | BG
39 | Synergistic effects of cerium-containing bioactive glasses and apoptotic extracellular vesicles alleviate bisphosphonate-related osteonecrosis of jaw | Useless | [14 empty] | mol% | both analysis | [33 empty] | SG | BG | https://drive.google.com/file/d/1fjrJPPA9lmJoi93rMtFqa1bajauP16_e/view?usp=drive_link
40 | Hypoxia-Mimicking Cobalt-Doped Borosilicate Bioactive Glass Scaffolds with Enhanced Angiogenic and Osteogenic Capacity for Bone Regeneration | Recheck | [14 empty] | mol% |  | FESEM, | [33 empty] | BG | https://drive.google.com/file/d/13EwawH2J_fBXmSy3aMhnje0sKYzHdMXU/view?usp=drive_link
41 | Reinforcement learning based approach for the optimization of mechanical properties of additively manufactured specimens | ML | [50 empty] | BG
42 | Machine learning techniques in additive manufacturing: a state of the art review on design, processes and production control | ML | [50 empty] | BG
43 | A review on bioactive glass, its modifications and applications in healthcare sectors | [15 empty] | mol% | [35 empty] | BG | https://drive.google.com/file/d/1Le0BWweCYjEhxmOFhrbqBH12Rgvg7qRA/view?usp=drive_link
44 | In-vitro characterization of antibacterial bioactive glass containing ceria |  | 45S | 50 | 0 | 45 | 0 | 5 | 0 | 0 | 0 | 0 | 0 | 0 | 0 | 0 | mol% | in vitro | Antibacterial tests, SEM, XRD, | Particle size | [31 empty] | SG | BG | https://drive.google.com/file/d/1-WOYUw81v7X9AfULLscgSe5caRlKL34j/view?usp=drive_link
|  |  | 45S | 50 | 0 | 44 | 0 | 5 | 0 | 0 | 0 | 0 | 1 | 0 | 0 | 0 | mol% | in vitro | Antibacterial tests, SEM, XRD, | Particle size | [31 empty] | SG | BG
|  |  | 45S | 50 | 0 | 40 | 0 | 5 | 0 | 0 | 0 | 0 | 5 | 0 | 0 | 0 | mol% | in vitro | Antibacterial tests, SEM, XRD, | Particle size | [31 empty] | SG | BG
|  |  | 45S | 50 | 0 | 35 | 0 | 5 | 0 | 0 | 0 | 0 | 10 | 0 | 0 | 0 | mol% | in vitro | Antibacterial tests, SEM, XRD, | Particle size | [31 empty] | SG | BG
45 | Substitutions of cerium, gallium and zinc in ordered mesoporous bioactive glasses |  |  | 80 | 0 | 15 | 0 | 5 | 0 | 0 | 0 | 0 | 0 | 0 | 0 | 0 | mol% | in vitro | XRD, TEM, Pore size, EDX, FTIR, |  |  |  |  | 515 | 0.576 | 4.7 | [25 empty] | SGE | BG | https://drive.google.com/file/d/1OG2ut1gKNd0v18mv7PrfoZ2uUg7c-nSI/view?usp=drive_link
|  |  |  | 79.8 | 0 | 15 | 0 | 5 | 0 | 0 | 0 | 0.2 | 0 | 0 | 0 | 0 | mol% | in vitro | XRD, TEM, Pore size, EDX, FTIR, |  |  |  |  | 462 | 0.493 | 4.4 | [25 empty] | SGE | BG
|  |  |  | 79 | 0 | 15 | 0 | 5 | 0 | 0 | 0 | 1 | 0 | 0 | 0 | 0 | mol% | in vitro | XRD, TEM, Pore size, EDX, FTIR, |  |  |  |  | 411 | 0.429 | 4 | [25 empty] | SGE | BG
|  |  |  | 78 | 0 | 15 | 0 | 5 | 0 | 0 | 0 | 2 | 0 | 0 | 0 | 0 | mol% | in vitro | XRD, TEM, Pore size, EDX, FTIR, |  |  |  |  | 391 | 0.341 | 3.7 | [25 empty] | SGE | BG
|  |  |  | 76.5 | 0 | 15 | 0 | 5 | 0 | 0 | 0 | 3.5 | 0 | 0 | 0 | 0 | mol% | in vitro | XRD, TEM, Pore size, EDX, FTIR, |  |  |  |  | 397 | 0.376 | 2.9 | [25 empty] | SGE | BG
46 | Hypoxia-mimicking mesoporous bioactive glass scaffolds with controllable cobalt ion release for bone tissue engineering | [9 empty] | 0 | [41 empty] | BG | https://drive.google.com/file/d/1hRGgIvXoM1G5LrvJrPOSwM90tiWky7jC/view?usp=drive_link
47 | Cobalt-Releasing 1393 Bioactive Glass-Derived Scaffolds for Bone Tissue Engineering Applications |  |  | 53 | 0 | 20 | 6 | 4 | 0 | 5 | 0 | 0 | 0 | 0 | 0 | 0 | wt% | in vitro | FTIR, Raman, XRD, DSC, Tg, Tc, | Compressive strength | [18 empty] | 2.7 | [12 empty] | M | BG | https://drive.google.com/file/d/1HMNx3xj-es9mgp0Ldt0STEleSxZEplqi/view?usp=drive_link
|  |  |  | 53 | 0 | 19 | 6 | 4 | 0 | 5 | 0 | 0 | 0 | 0 | 1 | 0 | wt% | in vitro | FTIR, Raman, XRD, DSC, Tg, Tc, | Compressive strength | [18 empty] | 2.8 | [12 empty] | M | BG
|  |  |  | 53 | 0 | 15 | 6 | 4 | 0 | 5 | 0 | 0 | 0 | 0 | 5 | 0 | wt% | in vitro | FTIR, Raman, XRD, DSC, Tg, Tc, | Compressive strength | [18 empty] | 4.8 | [12 empty] | M | BG
48 | Three-dimensionally printed polycaprolactone/multicomponent bioactive glass scaffolds for potential application in bone tissue engineering |  | 45S | 41.2 | 0 | 36.14 | 7.17 | 5.06 | 7.17 | 3.26 | 0 | 0 | 0 | 0 | 0 | 0 | mol% | both analysis | XRD, Mech Pro. , EDX, SEM, Cell viability, FESEM, | pH, weight | 0.53 | [30 empty] | M | BG | https://drive.google.com/file/d/1IbijNlCtnknmP3VpgokkMsurC_-MGYsB/view?usp=drive_link
|  |  | 45S | 41.2 | 0 | 35.64 | 7.17 | 5.06 | 7.17 | 3.26 | 0 | 0 | 0 | 0 | 0.5 | 0 | mol% | both analysis | XRD, Mech Pro. , EDX, SEM, Cell viability, FESEM, | pH, weight | 0.49 | [30 empty] | M | BG
49 | Synthesis and characterization of hypoxia-mimicking bioactive glasses for skeletal regeneration |  | 45S | 49.46 | 0 | 23.08 | 26.38 | 1.07 | 0 | 0 | 0 | 0 | 0 | 0 | 0 | 0 | mol% | both analysis | XRD, Tg, DSC, MAS-NMR, FTIR | [32 empty] | M | BG | https://drive.google.com/file/d/1NtZG4LzFysZL8FbYGiqh4OwK6QBdYaIV/view?usp=drive_link
|  |  | 45S | 49.46 | 0 | 22.58 | 26.38 | 1.07 | 0 | 0 | 0 | 0 | 0 | 0 | 0.5 | 0 | mol% | both analysis | XRD, Tg, DSC, MAS-NMR, FTIR | [32 empty] | M | BG
|  |  | 45S | 49.46 | 0 | 22.08 | 26.38 | 1.07 | 0 | 0 | 0 | 0 | 0 | 0 | 1 | 0 | mol% | both analysis | XRD, Tg, DSC, MAS-NMR, FTIR | [32 empty] | M | BG
|  |  | 45S | 49.46 | 0 | 21.08 | 26.38 | 1.07 | 0 | 0 | 0 | 0 | 0 | 0 | 2 | 0 | mol% | both analysis | XRD, Tg, DSC, MAS-NMR, FTIR | [32 empty] | M | BG
|  |  | 45S | 49.46 | 0 | 19.08 | 26.38 | 1.07 | 0 | 0 | 0 | 0 | 0 | 0 | 4 | 0 | mol% | both analysis | XRD, Tg, DSC, MAS-NMR, FTIR | [32 empty] | M | BG
|  |  | 45S | 49.46 | 0 | 17.08 | 26.38 | 1.07 | 0 | 4 | 0 | 0 | 0 | 0 | 2 | 0 | mol% | both analysis | XRD, Tg, DSC, MAS-NMR, FTIR | [32 empty] | M | BG
|  |  | 45S | 47.98 | 0 | 23.85 | 26.12 | 1.06 | 0 | 0 | 0 | 0 | 0 | 0 | 0.99 | 0 | mol% | both analysis | XRD, Tg, DSC, MAS-NMR, FTIR | [32 empty] | M | BG
|  |  | 45S | 46.53 | 0 | 24.59 | 25.86 | 1.05 | 0 | 0 | 0 | 0 | 0 | 0 | 1.96 | 0 | mol% | both analysis | XRD, Tg, DSC, MAS-NMR, FTIR | [32 empty] | M | BG
|  |  | 45S | 43.72 | 0 | 26.04 | 25.37 | 1.03 | 0 | 0 | 0 | 0 | 0 | 0 | 3.85 | 0 | mol% | both analysis | XRD, Tg, DSC, MAS-NMR, FTIR | [32 empty] | M | BG
50 | Substitutions of cerium, gallium and zinc in ordered mesoporous bioactive glasses |  |  | 80 | 0 | 15 | 0 | 5 | 0 | 0 | 0 | 0 | 0 | 0 | 0 | 0 | mol% | in vitro | TEM, EDX, FTIR, bioactivity assay, PG-DTA, | Pore size |  |  |  | 515 | [27 empty] | SG | BG | https://drive.google.com/file/d/1OG2ut1gKNd0v18mv7PrfoZ2uUg7c-nSI/view?usp=drive_link
|  |  |  | 79.8 | 0 | 15 | 0 | 5 | 0 | 0 | 0 | 0.2 | 0 | 0 | 0 | 0 | mol% | in vitro | TEM, EDX, FTIR, bioactivity assay, PG-DTA, | Pore size |  |  |  | 462 | [27 empty] | SG | BG
|  |  |  | 79 | 0 | 15 | 0 | 5 | 0 | 0 | 0 | 1 | 0 | 0 | 0 | 0 | mol% | in vitro | TEM, EDX, FTIR, bioactivity assay, PG-DTA, | Pore size |  |  |  | 411 | [27 empty] | SG | BG
|  |  |  | 78 | 0 | 15 | 0 | 5 | 0 | 0 | 0 | 2 | 0 | 0 | 0 | 0 | mol% | in vitro | TEM, EDX, FTIR, bioactivity assay, PG-DTA, | Pore size |  |  |  | 391 | [27 empty] | SG | BG
|  |  |  | 76.5 | 0 | 15 | 0 | 5 | 0 | 0 | 0 | 3.5 | 0 | 0 | 0 | 0 | mol% | in vitro | TEM, EDX, FTIR, bioactivity assay, PG-DTA, | Pore size |  |  |  | 397 | [27 empty] | SG | BG
51 | Effect of bioactive glass nanoparticles on biological properties of PLGA/collagen scaffold |  |  | 64 | 0 | 26 | 0 | 5 | 0 | 0 | 0 | 0 | 0 | 0 | 5 | 0 | mol% | in vitro | MTT assay, Cell Adhesion, VEGF, Cell attachment, | [32 empty] | SG | BG | https://drive.google.com/file/d/1z5xj0y_VLQ85CxOZ2cSU0ZHf8HM2NwQm/view?usp=drive_link
52 | Synthesis and characterization of cerium- and gallium-containing borate bioactive glass scaffolds for bone tissue engineering |  |  | 0 | 56.6 | 18.5 | 5.5 | 3.7 | 11.1 | 4.6 | 0 | 0 | 0 | 0 | 0 | 0 | wt% | in vitro | FTIR, Mechanical properties, SEM, DTA, weight loss, pH, XRD | [32 empty] | M | BG | https://drive.google.com/file/d/1nRYOqT4cX2rFNmrt2n01LgLkSh0ToN23/view?usp=drive_link
|  |  |  | 0 | 56.034 | 18.315 | 5.445 | 3.663 | 10.989 | 4.554 | 0 | 1 | 0 | 0 | 0 | 0 | wt% | in vitro | FTIR, Mechanical properties, SEM, DTA, weight loss, pH, XRD | [32 empty] | M | BG
|  |  |  | 0 | 54.902 | 17.945 | 5.335 | 3.589 | 10.767 | 4.462 | 0 | 3 | 0 | 0 | 0 | 0 | wt% | in vitro | FTIR, Mechanical properties, SEM, DTA, weight loss, pH, XRD | [32 empty] | M | BG
|  |  |  | 0 | 53.77 | 17.575 | 5.225 | 3.515 | 10.545 | 4.37 | 0 | 5 | 0 | 0 | 0 | 0 | wt% | in vitro | FTIR, Mechanical properties, SEM, DTA, weight loss, pH, XRD | [32 empty] | M | BG
53 | The effect of composition on structural, thermal, redox and bioactive properties of Ce-containing glasses |  | 45S | 50 | 0 | 25 | 25 | 0 | 0 | 0 | 0 | 0 | 0 | 0 | 0 | 0 | mol% |  | ESM, EDS, DTA, CN, UV-vis spectra, XPS, Infrared spectroscopy, | [32 empty] | M | BG | https://drive.google.com/file/d/1-eEcra70UxTdqLjGxfzfHpaUKfv0nN84/view?usp=drive_link
|  |  | 45S | 49.4 | 0 | 24.7 | 24.7 | 0 | 0 | 0 | 0 | 0 | 1.2 | 0 | 0 | 0 | mol% |  | ESM, EDS, DTA, CN, UV-vis spectra, XPS, Infrared spectroscopy, | [32 empty] | M | BG
|  |  | 45S | 48.2 | 0 | 24.1 | 24.1 | 0 | 0 | 0 | 0 | 0 | 3.6 | 0 | 0 | 0 | mol% |  | ESM, EDS, DTA, CN, UV-vis spectra, XPS, Infrared spectroscopy, | [32 empty] | M | BG
|  |  | 45S | 47.4 | 0 | 23.7 | 23.7 | 0 | 0 | 0 | 0 | 0 | 5.3 | 0 | 0 | 0 | mol% |  | ESM, EDS, DTA, CN, UV-vis spectra, XPS, Infrared spectroscopy, | [32 empty] | M | BG
|  |  | 45S | 46.2 | 0 | 26.9 | 24.3 | 2.6 | 0 | 0 | 0 | 0 | 0 | 0 | 0 | 0 | mol% |  | ESM, EDS, DTA, CN, UV-vis spectra, XPS, Infrared spectroscopy, | [32 empty] | M | BG
|  |  | 45S | 45.6 | 0 | 26.6 | 24 | 2.6 | 0 | 0 | 0 | 0 | 1.2 | 0 | 0 | 0 | mol% |  | ESM, EDS, DTA, CN, UV-vis spectra, XPS, Infrared spectroscopy, | [32 empty] | M | BG
|  |  | 45S | 44.6 | 0 | 25.9 | 23.4 | 2.5 | 0 | 0 | 0 | 0 | 3.6 | 0 | 0 | 0 | mol% |  | ESM, EDS, DTA, CN, UV-vis spectra, XPS, Infrared spectroscopy, | [32 empty] | M | BG
|  |  | 45S | 43.8 | 0 | 25.5 | 23 | 2.4 | 0 | 0 | 0 | 0 | 5.3 | 0 | 0 | 0 | mol% |  | ESM, EDS, DTA, CN, UV-vis spectra, XPS, Infrared spectroscopy, | [32 empty] | M | BG
54 | Mesoporous bioactive glasses doped with cerium: Investigation over enzymatic-like mimetic activities and bioactivity |  |  | 80 | 0 | 15 | 0 | 5 | 0 | 0 | 0 | 0 | 0 | 0 | 0 | 0 | mol% | in vitro | XPS, SOD, Bioactivity tests, UV–Vis spectra, FTIR, XRD |  |  |  |  | 420 | 0.521 | 4.1 | [25 empty] | M | BG | https://drive.google.com/file/d/1YcnNMxmi-eEy1-UTzjrPSL1H-UqaWrKi/view?usp=drive_link
|  |  |  | 75.8 | 0 | 14.2 | 0 | 4.7 | 0 | 0 | 0 | 0 | 5.3 | 0 | 0 | 0 | mol% | in vitro | XPS, SOD, Bioactivity tests, UV–Vis spectra, FTIR, XRD |  |  |  |  | 315 | 0.274 | 3.6 | [25 empty] | M | BG
|  |  |  | 80 | 0 | 20 | 0 | 0 | 0 | 0 | 0 | 0 | 0 | 0 | 0 | 0 | mol% | in vitro | XPS, SOD, Bioactivity tests, UV–Vis spectra, FTIR, XRD |  |  |  |  | 433 | 511 | 40 | [25 empty] | M | BG
|  |  |  | 75.8 | 0 | 18.9 | 0 | 0 | 0 | 0 | 0 | 0 | 5.3 | 0 | 0 | 0 | mol% | in vitro | XPS, SOD, Bioactivity tests, UV–Vis spectra, FTIR, XRD |  |  |  |  | 405 | 388 | 38 | [25 empty] | M | BG
|  |  |  | 80 | 0 | 0 | 0 | 20 | 0 | 0 | 0 | 0 | 0 | 0 | 0 | 0 | mol% | in vitro | XPS, SOD, Bioactivity tests, UV–Vis spectra, FTIR, XRD |  |  |  |  | 420 | 0.451 | 40 | [25 empty] | M | BG
|  |  |  | 75.8 | 0 | 0 | 0 | 18.9 | 0 | 0 | 0 | 0 | 5.3 | 0 | 0 | 0 | mol% | in vitro | XPS, SOD, Bioactivity tests, UV–Vis spectra, FTIR, XRD |  |  |  |  | 362 | 0.333 | 35 | [25 empty] | M | BG
|  |  |  | 94.7 | 0 | 0 | 0 | 0 | 0 | 0 | 0 | 0 | 5.3 | 0 | 0 | 0 | mol% | in vitro | XPS, SOD, Bioactivity tests, UV–Vis spectra, FTIR, XRD |  |  |  |  | 386 | 0.389 | 36 | [25 empty] | M | BG
55 | Composition and morphology effects on catalase mimetic activity of potential bioactive glasses |  | 45S | 46.1 | 0 | 26.9 | 24.4 | 2.6 | 0 | 0 | 0 | 0 | 0 | 0 | 0 | 0 | mol% | in vitro | UV–vis spectroscopy, CMA, Bioactivity tests | [32 empty] | multiple | BG | https://drive.google.com/file/d/1NE28mHt0MRhGM58p4jUafAgGcuYsiSEn/view?usp=drive_link
|  |  | 45S | 43.6 | 0 | 25.5 | 23.1 | 2.5 | 0 | 0 | 0 | 0 | 0 | 0 | 5.3 | 0 | mol% | in vitro | UV–vis spectroscopy, CMA, Bioactivity tests | [32 empty] | multiple | BG
|  |  | 45S | 43.6 | 0 | 25.5 | 23.1 | 2.5 | 0 | 0 | 0 | 0 | 5.3 | 0 | 0 | 0 | mol% | in vitro | UV–vis spectroscopy, CMA, Bioactivity tests | [32 empty] | multiple | BG
|  |  | 45S | 44.3 | 0 | 25.8 | 23.4 | 2.5 | 0 | 0 | 0 | 0 | 0 | 0 | 4 | 0 | mol% | in vitro | UV–vis spectroscopy, CMA, Bioactivity tests | [32 empty] | multiple | BG
|  |  | 45S | 44.3 | 0 | 25.8 | 23.4 | 2.5 | 0 | 0 | 0 | 0 | 4 | 0 | 0 | 0 | mol% | in vitro | UV–vis spectroscopy, CMA, Bioactivity tests | [32 empty] | multiple | BG
|  |  | 45S | 50 | 0 | 25 | 25 | 0 | 0 | 0 | 0 | 0 | 0 | 0 | 0 | 0 | mol% | in vitro | UV–vis spectroscopy, CMA, Bioactivity tests | [32 empty] | multiple | BG
|  |  | 45S | 48.2 | 0 | 24.1 | 24.1 | 0 | 0 | 0 | 0 | 0 | 3.6 | 0 | 0 | 0 | mol% | in vitro | UV–vis spectroscopy, CMA, Bioactivity tests | [32 empty] | multiple | BG
|  |  |  | 80 | 0 | 15 | 0 | 5 | 0 | 0 | 0 | 0 | 0 | 0 | 0 | 0 | mol% | in vitro | UV–vis spectroscopy, CMA, Bioactivity tests | [32 empty] | multiple | BG
|  |  |  | 75.8 | 0 | 14.2 | 0 | 4.7 | 0 | 0 | 0 | 0 | 5.3 | 0 | 0 | 0 | mol% | in vitro | UV–vis spectroscopy, CMA, Bioactivity tests | [32 empty] | multiple | BG
56 | In vitro drug release behavior of Ce-doped nano-bioactive glass carriers under oxidative stress |  |  | 60 | 10 | 25 | 0 | 5 | 0 | 0 | 0 | 0 | 0 | 0 | 0 | 0 | mol% | in vitro | XRD, DSC, TGA, FTIR, TEM, bioactivity, Antibacterial activity, Cytocompatibility | [32 empty] | SG | BG | https://drive.google.com/file/d/1YplQ_sAlw0c_0Q8W9zdeU0eHG7uvxDVk/view?usp=drive_link
|  |  |  | 60 | 5 | 25 | 0 | 5 | 0 | 0 | 0 | 0 | 5 | 0 | 0 | 0 | mol% | in-vitro | XRD, DSC, TGA, FTIR, TEM, bioactivity, Antibacterial activity, Cytocompatibility | [32 empty] | SG | BG
57 | In vitro bioactivity evaluation, antimicrobial behavior and mechanical properties of ceriumcontaining phosphate glasses |  |  | 0 | 0 | 14 | 20 | 66 | 0 | 0 | 0 | 0 | 0 | 0 | 0 | 0 | wt% | in-vitro | Density and mechanical properties, bioactivity evaluation, FTIR, XRD, TEM, Antimicrobial behaviors | [32 empty] | M | BG | https://drive.google.com/file/d/1fdITzTQlwCPnJPy-4VbBiy1GzmcWSwPK/view?usp=drive_link
|  |  |  | 0 | 0 | 14 | 20 | 65.9 | 0 | 0 | 0 | 0 | 0.1 | 0 | 0 | 0 | wt% | in-vitro | Density and mechanical properties, bioactivity evaluation, FTIR, XRD, TEM, Antimicrobial behaviors | [32 empty] | M | BG
|  |  |  | 0 | 0 | 14 | 20 | 65.7 | 0 | 0 | 0 | 0 | 0.3 | 0 | 0 | 0 | wt% | in-vitro | Density and mechanical properties, bioactivity evaluation, FTIR, XRD, TEM, Antimicrobial behaviors | [32 empty] | M | BG
|  |  |  | 0 | 0 | 14 | 20 | 65.3 | 0 | 0 | 0 | 0 | 0.7 | 0 | 0 | 0 | wt% | in-vitro | Density and mechanical properties, bioactivity evaluation, FTIR, XRD, TEM, Antimicrobial behaviors | [32 empty] | M | BG
|  |  |  | 0 | 0 | 14 | 20 | 65 | 0 | 0 | 0 | 0 | 1 | 0 | 0 | 0 | wt% | in-vitro | Density and mechanical properties, bioactivity evaluation, FTIR, XRD, TEM, Antimicrobial behaviors | [32 empty] | M | BG
58 | CeO2 Containing Thin Films as Bioactive Coatings for Orthopaedic Implants |  | 45S | 46.1 | 0 | 16.9 | 0 | 2.6 | 0 | 10 | 0 | 0 | 5 | 0 | 0 | 0 | mol% | in-vitro | SEM, EDX, Cell Viability, XRD, FTIR, | [32 empty] | SG | BG | https://drive.google.com/file/d/1E1WKDaYvHvPvNmY_GzMwtO4A7asSg-JY/view?usp=drive_link
59 | Cerium-containing mesoporous bioactive glasses: Material characterization, in vitro bioactivity, biocompatibility and cytotoxicity evaluation |  |  | 70 | 0 | 26 | 0 | 4 | 0 | 0 | 0 | 0 | 0 | 0 | 0 | 0 | mol% | in-vitro | XRD, FTIR, XPS, Micro-Raman spectra, SEM, EDX, XRF, MTT, LDH | Pore dia, BET |  |  |  | 307 | 0.184 | 2.85 | [25 empty] | SG | BG | https://drive.google.com/file/d/1QR9EdNzn8gMz6-5UPWnabI6WpKIlyXwy/view?usp=drive_link
|  |  |  | 70 | 0 | 25 | 0 | 4 | 0 | 0 | 0 | 0 | 1 | 0 | 0 | 0 | mol% | in-vitro | XRD, FTIR, XPS, Micro-Raman spectra, SEM, EDX, XRF, MTT, LDH | Pore dia, BET |  |  |  | 230 | 0.125 | 2.76 | [25 empty] | SG | BG
|  |  |  | 70 | 0 | 21 | 0 | 4 | 0 | 0 | 0 | 0 | 5 | 0 | 0 | 0 | mol% | in-vitro | XRD, FTIR, XPS, Micro-Raman spectra, SEM, EDX, XRF, MTT, LDH | Pore dia, BET |  |  |  | 223 | 0.121 | 2.84 | [25 empty] | SG | BG
60 | Cytocompatibility of Potential Bioactive Cerium-Doped Glasses based on 45S5 |  | 45S | 46.2 | 0 | 26.9 | 24.3 | 2.6 | 0 | 0 | 0 | 0 | 0 | 0 | 0 | 0 | mol% | in-vitro | FTIR, ESEM-EDS, XTT, BrdU | [32 empty] | M | BG | https://drive.google.com/file/d/1VWlim82J-ZHrBTmQbCEK7KpU0obksEUB/view?usp=drive_link
|  |  | 45S | 45.6 | 0 | 26.6 | 24 | 2.6 | 0 | 0 | 0 | 0 | 1.2 | 0 | 0 | 0 | mol% | in-vitro | FTIR, ESEM-EDS, XTT, BrdU | [32 empty] | M | BG
|  |  | 45S | 44.5 | 0 | 26 | 23.4 | 2.5 | 0 | 0 | 0 | 0 | 3.6 | 0 | 0 | 0 | mol% | in-vitro | FTIR, ESEM-EDS, XTT, BrdU | [32 empty] | M | BG
|  |  | 45S | 43.4 | 0 | 25.7 | 23.2 | 2.4 | 0 | 0 | 0 | 0 | 5.2 | 0 | 0 | 0 | mol% | in-vitro | FTIR, ESEM-EDS, XTT, BrdU | [32 empty] | M | BG
61 | P2O5-Free Cerium Containing Glasses: Bioactivity and Cytocompatibility Evaluation |  | 45S | 49.4 | 0 | 24.7 | 24.7 | 0 | 0 | 0 | 0 | 0 | 1.2 | 0 | 0 | 0 | mol% | in-vitro | MTT, Proliferation, XRD, | [22 empty] | 77 | 88 | [8 empty] | M | BG | https://drive.google.com/file/d/1irUGfJuOsiNyhEBogIncpmaNXszX5F2F/view?usp=drive_link
|  |  | 45S | 48.2 | 0 | 24.1 | 24.1 | 0 | 0 | 0 | 0 | 0 | 3.6 | 0 | 0 | 0 | mol% | in-vitro | MTT, Proliferation, XRD, | [22 empty] | 80 | 77 | [8 empty] | M | BG
|  |  | 45S | 47.3 | 0 | 23.7 | 23.7 | 0 | 0 | 0 | 0 | 0 | 5.3 | 0 | 0 | 0 | mol% | in-vitro | MTT, Proliferation, XRD, | [22 empty] | 92 | 80 | [8 empty] | M | BG
62 | Synthesis and characterization of cerium-doped glasses and in vitro evaluation of bioactivity |  | 45S | 45 | 0 | 24.5 | 24.5 | 6 | 0 | 0 | 0 | 0 | 0 | 0 | 0 | 0 | need to be confirmed | in-vitro | XRD, SEM, | change in pH | [31 empty] | M | BG | https://drive.google.com/file/d/1VAe_Xl5gYY3aC1FAKWiSN-Y6yKEn4DbO/view?usp=drive_link
|  |  | 45S | 44.3 | 0 | 24.1 | 24.1 | 5.9 | 0 | 0 | 0 | 0 | 1.5 | 0 | 0 | 0 | need to be confirmed | in-vitro | XRD, SEM, | change in pH | [31 empty] | M | BG
|  |  | 45S | 43.5 | 0 | 23.7 | 23.7 | 5.8 | 0 | 0 | 0 | 0 | 3.2 | 0 | 0 | 0 | need to be confirmed | in-vitro | XRD, SEM, | change in pH | [31 empty] | M | BG
|  |  |  | 39 | 0 | 23.1 | 23.1 | 5.5 | 0 | 0 | 0 | 0 | 9.5 | 0 | 0 | 0 | need to be confirmed | in-vitro | XRD, SEM, | change in pH | [31 empty] | M | BG
|  |  |  | 38.4 | 0 | 21.2 | 21.2 | 5 | 0 | 0 | 0 | 0 | 13.5 | 0 | 0 | 0 | need to be confirmed | in-vitro | XRD, SEM, | change in pH | [31 empty] | M | BG
63 | Structural and in vitro study of cerium, gallium and zinc containing sol–gel bioactive glasses | . |  | 79.8 | 0 | 15 | 0 | 5 | 0 | 0 | 0 | 0.2 | 0 | 0 | 0 | 0 | mol% | in-vitro | XRD, SEM, EDS, ICP, MAS NMR, FTIR | [32 empty] | SG | BG | https://drive.google.com/file/d/1WtGZMX018zzFTZeh0WDlA5pDX3RiGa0U/view?usp=drive_link
|  |  |  | 79 | 0 | 15 | 0 | 5 | 0 | 0 | 0 | 1 | 0 | 0 | 0 | 0 | mol% | in-vitro | XRD, SEM, EDS, ICP, MAS NMR, FTIR | [32 empty] | SG | BG
|  |  |  | 78 | 0 | 15 | 0 | 5 | 0 | 0 | 0 | 2 | 0 | 0 | 0 | 0 | mol% | in-vitro | XRD, SEM, EDS, ICP, MAS NMR, FTIR | [32 empty] | SG | BG
|  |  |  | 76.5 | 0 | 15 | 0 | 5 | 0 | 0 | 0 | 3.5 | 0 | 0 | 0 | 0 | mol% | in-vitro | XRD, SEM, EDS, ICP, MAS NMR, FTIR | [32 empty] | SG | BG
64 | Cerium (III) and (IV) containing mesoporous glasses/alginate beads for bone regeneration: Bioactivity, biocompatibility and reactive oxygen species activity | [15 empty] | mol% | in-vitro | SA-XRD, TEM, SEM, Swelling, NMR, TGA, XPS, ALP, Cytotoxicity, Cell Viability | [32 empty] | SG | BG | https://drive.google.com/file/d/1RB4ImdEQLSdSjhYZPAe_78_7o-IDHSZF/view?usp=drive_link
[17 empty] | mol% | in-vitro | SA-XRD, TEM, SEM, Swelling, NMR, TGA, XPS, ALP, Cytotoxicity, Cell Viability
65 | Cerium Containing Bioactive Glasses: A Review | [50 empty] | All | BG | https://drive.google.com/file/d/11nEsJ8CXiUUkouoNylY0M1yWBVX_mDu-/view?usp=drive_link
66 | Effect of CeO2 doping on thermal, optical, structural and in vitro properties of a phosphate based bioactive glass | Contains Sr | [14 empty] | mol% |  | DTA, density, UV-vis, SEM, molar Vol, thermal | [33 empty] | BG
67 | Evaluation of in vitro and in vivo biocompatibility and structure of cobaltreleasing sol-gel bioactive glass | [15 empty] | mol% | [35 empty] | BG | https://drive.google.com/file/d/1qLGYrMiQWa-ZHZFfcjs3J9AHwqgLtxM1/view?usp=drive_link
68 | A Multi-Element-Doped Porous Bioactive Glass Coating for Implant Applications | [15 empty] | mol%
69 | The Evolution, Control, and Effects of the Compositions of Bioactive Glasses on Their Properties and Application | [15 empty] | mol%
70 | Antioxidant mesoporous Ce-doped bioactive glass nanoparticles with anti-inflammatory and pro-osteogenic activities | [15 empty] | mol%
71 | Synthesis and characterization of electrospun cerium-doped bioactive glass/ chitosan/polyethylene oxide composite scaffolds for tissue engineering applications
72 | Cerium, gallium and zinc containing mesoporous bioactive glass coating deposited on titanium alloy
73 | Toxicity of Cerium Oxide Nanoparticles in Human Lung Cancer Cells
74 | Synthesis, physico-chemical and biological characterization of strontium and cobalt substituted bioactive glasses for bone tissue engineering

## BG-Working
| Paper No. | RESEARCH PAPER/ ARTICLE | Class | SiO2 | B2O3 | CaO | Na2O | P2O5 | K2O | MgO | Ce | Ce2O3 | CeO2 | Co | CoO | Conc. | Unit | Test Procedure | Tests Conducted | Additional | Zeta Potential | H1F- | OD-1 | OD-3 | OD-7 | a- LP | c- LP | Hemolysis | XTT | SBF | Inhibition zone | Molar Vol. | Size(mean dia) | Surface area m2/g | Pore volume cm3/g | Pore size nm | Pore to pore distance nm | Wall thickness nm | Tg | Hardness (HV) | 7days | 14days | 21days | VEGF 7 | VEGF 14 | 7days | 14days | 21days | Compressive modulus Mpa | Density | 24hr | 48hr | 72hr | 120hr | 7days | 14days | 21days | 1 | 3 | 7 | Processing | Link
[41 empty] | Degree of Crystalinity % |  |  |  |  | Cytotoxicity% |  |  |  |  | Cell Viability |  |  |  | ALP activity ng/10e6 |  |  | pH
| 5 | Electrospun-cerium-and-gallium-containing-silicate-based-13_2016_Ceramics-In | 58S | 53 | 0 | 20 | 6 | 4 | 12 | 5 | 0 | 0 | 0 | 0 | 0 |  | wt% | in-vitro | Cell viability, Antibacterial Activity, . In vitro bioactivity | Solution Pro | [8 empty] | 2.6 | [31 empty] | SG | https://drive.google.com/file/d/1FSQfYbSL2spm9a7GJAcMU9guEdhYNcCQ/view?usp=drive_link
|  |  | 45S | 52 | 0 | 20 | 6 | 4 | 12 | 5 | 0 | 1 | 0 | 0 | 0 |  | wt% | in-vitro | Cell viability, Antibacterial Activity, . In vitro bioactivity | Solution Pro | [8 empty] | 2.85 | [31 empty] | SG
|  |  | 45S | 50 | 0 | 20 | 6 | 4 | 12 | 5 | 0 | 3 | 0 | 0 | 0 |  | wt% | in-vitro | Cell viability, Antibacterial Activity, . In vitro bioactivity | Solution Pro | [8 empty] | 2.65 | [31 empty] | SG
|  |  | 45S | 48 | 0 | 20 | 6 | 4 | 12 | 5 | 0 | 5 | 0 | 0 | 0 |  | wt% | in-vitro | Cell viability, Antibacterial Activity, . In vitro bioactivity | Solution Pro | [8 empty] | 2.3 | [31 empty] | SG
| 6 | Thermo-kinetic-and-structural-characterization-of-Ce_2023_Materials-Chemistr | 45S | 47.5 | 0 | 27.6 | 22.3 | 2.6 | 0 | 0 | 0 | 0 | 0 | 0 | 0 |  | mol% |  | Raman, TMA, Tg, Alpha g | [19 empty] | 475 | [10 empty] | 2.713 | [10 empty] | M- check once | https://drive.google.com/file/d/1-hVTJV1ah_y3y4lRAcAAB5aPG4Pg3RuY/view?usp=drive_link
|  |  | 45S | 46.3 | 0 | 26.5 | 24.4 | 2.3 | 0 | 0 | 0 | 0 | 0.5 | 0 | 0 |  | mol% |  | Raman, TMA, Tg, Alpha g | [19 empty] | 510.5 | [10 empty] | 2.737 | [10 empty] | M- check once
|  |  | 45S | 44.6 | 0 | 27.7 | 24.5 | 2.3 | 0 | 0 | 0 | 0 | 1 | 0 | 0 |  | mol% |  | Raman, TMA, Tg, Alpha g | [19 empty] | 512.3 | [10 empty] | 2.753 | [10 empty] | M- check once
|  |  | 45S | 44.9 | 0 | 27 | 24.5 | 2.2 | 0 | 0 | 0 | 0 | 1.4 | 0 | 0 |  | mol% |  | Raman, TMA, Tg, Alpha g | [19 empty] | 522.4 | [10 empty] | 2.764 | [10 empty] | M- check once
| 8 | Cobalt-containing-antimicrobial-bioactive-glass-coated-urinary-_2024_Ceramic | 70G | 70 | 0 | 25-x | x (0 to 8) | 5 | 0 | 0 | 0 | 0 | 0 | 0 | 0 |  | mol% | in-vitro | XRD, DSC/Temp, FTIR, Pore size, BET, Cell Viability, cytotoxicity assay, Coating adhesion test | [31 empty] | 110 | 95 | 88 | [7 empty] | SG | https://drive.google.com/file/d/1o5tmOU2w6MoaX1QKt7ojaVlAxmkpVpaf/view?usp=drive_link
vegf | 9 | Lotus-sprout-templated-porous-cobalt-doped-borate-bioglass-w_2022_Applied-Ma | 58S | 60 | 0 | 36 | 0 | 4 | 0 | 0 | 0 | 0 | 0 | 5 | 0 | [45 empty] | SG | https://drive.google.com/file/d/11IF25MHFU3rU-1Dj0x3kX1SNWIa50XrR/view?usp=drive_link
R | 10 | Osteogenic-angiogenic-coupled-response-of-cobalt-containing_2024_Acta-Biomat | 70G | 70 | 0 | 25 | 0 | 5 | 0 | 0 | 0 | 0 | 0 | 0 | 0 |  | mol% | both analysis | In vitro cell viability assay, Textural Pro., FTIR, ALP, VEGF, PCR | pore size | [13 empty] | 300.6 | 0.38 | 5.07 | 10.2 | 5.1 | [23 empty] | https://drive.google.com/file/d/1_Mt766rbGYL-GON_OkQtQnILgUzQqFLQ/view?usp=drive_link
R |  |  | 70G | 70 | 0 | 23.75 | 0 | 5 | 0 | 0 | 0 | 0 | 0 | 0 | 1 |  | mol% | both analysis | In vitro cell viability assay, Textural Pro., FTIR, ALP, VEGF, PCR | pore size | [13 empty] | 268.2 | 0.31 | 4.69 | 9.2 | 4.5
R |  |  | 70G | 70 | 0 | 22.5 | 0 | 5 | 0 | 0 | 0 | 0 | 0 | 0 | 3 |  | mol% | both analysis | In vitro cell viability assay, Textural Pro., FTIR, ALP, VEGF, PCR | pore size | [13 empty] | 241.8 | 0.29 | 4.8 | 8.3 | 3.1
R |  |  | 70G | 70 | 0 | 20 | 0 | 5 | 0 | 0 | 0 | 0 | 0 | 0 | 5 |  | mol% | both analysis | In vitro cell viability assay, Textural Pro., FTIR, ALP, VEGF, PCR | pore size | [13 empty] | 284.3 | 0.36 | 5.03 | 9.4 | 4.4
| 11 | Review-of-bioactive-glass--From-Hench-to-hybrids_2013_Acta-Biomaterialia | 45S | 46.1 | 0 | 26.9 | 24.4 | 2.6 | 0 | 0 | 0 | 0 | 0 | 0 | 0 |  | mol% | [44 empty] | https://drive.google.com/file/d/13PT4Dj6uB31Etguw5OrM3O0mfqnG6pru/view?usp=drive_link
OD | 12 | Strontium--and-cobalt-substituted-bioactive-glasses-seeded-with-_2017_Acta-B | 45S | 41.2 | 0 | 36.14 | 7.17 | 5.06 | 7.17 | 3.26 | 0 | 0 | 0 | 0 | 0 |  | mol% | both analysis | FTIR, XRD, pH, Cell viability, Cell attachment, PCR, ALP, Microhardness, OD, OCN, Size distribution |  |  |  | 0.72 | 0.86 | 1.16 | [14 empty] | 23 | [20 empty] | M | https://drive.google.com/file/d/1V6cToATJWqi9Jb4HT7_SuQoHF_IQJOb9/view?usp=drive_link
OD |  |  | 45S | 41.2 | 0 | 35.64 | 7.17 | 5.06 | 7.17 | 3.26 | 0 | 0 | 0 | 0 | 0.5 |  | mol% | both analysis | FTIR, XRD, pH, Cell viability, Cell attachment, PCR, ALP, Microhardness, OD, OCN, Size distribution |  |  |  | 0.74 | 0.9 | 1.17 | [14 empty] | 30 | [20 empty] | M
OD, ALP | 14 | When-size-matters--Biological-response-to-strontium--an_2018_Materials-Today | 45S | 41.2 | 0 | 35.64 | 7.17 | 5.06 | 7.17 | 3.26 | 0 | 0 | 0 | 0 | 0.5 |  | mol% |  | ALP, MTT, cytotoxicity, PCR | Size | [12 empty] | 9, 725 micrometer | [6 empty] | 10 | [15 empty] | 0.98 | 1.13 |  |  |  |  | https://drive.google.com/file/d/1c43rNiR2AXvX7RtHoNEJXQGOCrOWTZlm/view?usp=drive_link
| 18 | Fabrication-and-characterization-of-cobalt--and-copper-doped-_2023_Ceramics- | B | 0 | 54.6 | 0 | 0 | 1.7 | 0 | 0 | 0 | 0 | 0 | 0 | 0 |  | mol% |  | DTA, Zeta potential, BET, Bioactivity assessment , XRD, Lattice para., Cell viability , Crystallinity degree, Antibacterial activity, BJH |  | -12 |  |  |  |  | 9.424 | 6.879 | 10 | [5 empty] | 54 |  | 23 |  |  | 773 |  | 38 | 56 | 80 | [7 empty] | 84 | 93 | 90 | [8 empty] | https://drive.google.com/file/d/18bb4H23NdcsCEiWZ8LkXQHQ1bNdwZmoL/view?usp=drive_link
|  |  | B | 0 | 54.6 | 0 | 0 | 1.7 | 0 | 0 | 0 | 0 | 0 | 0 | 0.5 |  | mol% |  | DTA, Zeta potential, BET, Bioactivity assessment , XRD, Lattice para., Cell viability , Crystallinity degree, Antibacterial activity, BJH |  | -26 |  |  |  |  | 9.437 | 6.881 | 8 | [5 empty] | 75 |  | 19 |  |  | 694 |  | 24 | 49 | 74 | [7 empty] | 88 | 104 | 111
|  |  | B | 0 | 54.6 | 0 | 0 | 1.7 | 0 | 0 | 0 | 0 | 0 | 0 | 1 |  | mol% |  | DTA, Zeta potential, BET, Bioactivity assessment , XRD, Lattice para., Cell viability , Crystallinity degree, Antibacterial activity, BJH |  | -32 |  |  |  |  | 9.439 | 6.883 | 8.5 | [5 empty] | 106 |  | 13 |  |  | 640 |  | 22 | 49 | 72 | [7 empty] | 78 | 106 | 118
|  |  | B | 0 | 54.6 | 0 | 0 | 1.7 | 0 | 0 | 0 | 0 | 0 | 0 | 2.5 |  | mol% |  | DTA, Zeta potential, BET, Bioactivity assessment , XRD, Lattice para., Cell viability , Crystallinity degree, Antibacterial activity, BJH |  | -36 |  |  |  |  | 9.441 | 6.883 | 7.5 | [5 empty] | 126 |  | 8 |  |  | 596 |  | 18 | 46 | 69 | [7 empty] | 80 | 120 | 128
vegf, cyto | 21 | A-simple-way-of-modulating-in-vitro-angiogenic-response-usin_2018_Materials- | 45S | 40 | 0 | 54 | 0 | 6 | 0 | 0 | 0 | 0 | 0 | 0 | 0 |  | mol% | in-vitro | Cytotoxicity, VEGF | [24 empty] | 3.5 | 4 | 8 | 8.5 | [13 empty] | SG | https://drive.google.com/file/d/1BR0CmqTpcta631BG8MPWlwwBByPdO3aX/view?usp=drive_link
|  |  | 45S | 40 | 0 | 53 | 0 | 6 | 0 | 0 | 0 | 0 | 0 | 0 | 1 |  | mol% | in-vitro | Cytotoxicity, VEGF | [24 empty] | 11 | 14 | 9 | 8 | [13 empty] | SG
|  |  | 80G | 80 | 0 | 16 | 0 | 4 | 0 | 0 | 0 | 0 | 0 | 0 | 0 |  | mol% | in-vitro | Cytotoxicity, VEGF | [24 empty] | 3.2 | 7.5 | 12.3 | 11 | [13 empty] | SG
|  |  | 80G | 80 | 0 | 15 | 0 | 4 | 0 | 0 | 0 | 0 | 0 | 0 | 1 |  | mol% | in-vitro | Cytotoxicity, VEGF | [24 empty] | 17 | 21 | 12 | 10 | [13 empty] | SG
| 24 | Cobalt-containing borate bioactive glass fibers for treatment of diabetic wound | B | 0 | 54 | 22 | 6 | 2 | 8 | 8 | 0 | 0 | 0 | 0 | 0 |  | mol% | both analysis | Ion release behavior, FTIR, Structural characterization, Morphology, and Particle size of BG, pH, SEM, Cytotoxicity, VEGF, Scratch wound assay |  |  | 0.22 | [21 empty] | 1 | [17 empty] | https://drive.google.com/file/d/1GppzJdPAlQ4DUNLtvrycxZ1mlLnBwlM1/view?usp=drive_link
|  |  | B | 0 | 54 | 21 | 6 | 2 | 8 | 8 | 0 | 0 | 0 | 0 | 1 |  | mol% | both analysis | Ion release behavior, FTIR, Structural characterization, Morphology, and Particle size of BG, pH, SEM, Cytotoxicity, VEGF, Scratch wound assay |  |  | 0.75 | [21 empty] | 5
|  |  | B | 0 | 54 | 20 | 6 | 2 | 8 | 8 | 0 | 0 | 0 | 0 | 2 |  | mol% | both analysis | Ion release behavior, FTIR, Structural characterization, Morphology, and Particle size of BG, pH, SEM, Cytotoxicity, VEGF, Scratch wound assay
|  |  | B | 0 | 54 | 19 | 6 | 2 | 8 | 8 | 0 | 0 | 0 | 0 | 3 |  | mol% | both analysis | Ion release behavior, FTIR, Structural characterization, Morphology, and Particle size of BG, pH, SEM, Cytotoxicity, VEGF, Scratch wound assay |  |  | 0.98
|  |  | B | 0 | 54 | 17 | 6 | 2 | 8 | 8 | 0 | 0 | 0 | 0 | 5 |  | mol% | both analysis | Ion release behavior, FTIR, Structural characterization, Morphology, and Particle size of BG, pH, SEM, Cytotoxicity, VEGF, Scratch wound assay
| 25 | Cobalt Doped Bioactive Glasses: Sinterability, Crystallization Trend, and Biodegradation Assessment of Relevant Glass -Ceramic Scaffolds | 45S | 48 | 3 | 18 | 5 | 4 | 20 | 2 | 0 | 0 | 0 | 0 | 0 |  | not stated properly |  | Cell adhesion and proliferation, XRD, DTA, Tg, FTIR, Raman, Tc, EDX, cytotoxicity (MTT), | water absorption, Linear shrinkage, | [15 empty] | 2 |  |  | 560 | [22 empty] | https://drive.google.com/file/d/1YarBV85vRKooJo7INVFUSE1eaM2yfVgn/view?usp=drive_link
|  |  | 45S | 48 | 3 | 18 | 5 | 4 | 20 | 2 | 0 | 0 | 0 | 1 | 0 |  | not stated properly |  | Cell adhesion and proliferation, XRD, DTA, Tg, FTIR, Raman, Tc, EDX, cytotoxicity (MTT), | water absorption, Linear shrinkage, | [15 empty] | 2 |  |  | 529
|  |  | 45S | 48 | 3 | 18 | 5 | 4 | 20 | 2 | 0 | 0 | 0 | 3 | 0 |  | not stated properly |  | Cell adhesion and proliferation, XRD, DTA, Tg, FTIR, Raman, Tc, EDX, cytotoxicity (MTT), | water absorption, Linear shrinkage, | [15 empty] | 2 |  |  | 539
|  |  | 45S | 48 | 3 | 18 | 5 | 4 | 20 | 2 | 0 | 0 | 0 | 5 | 0 |  | not stated properly |  | Cell adhesion and proliferation, XRD, DTA, Tg, FTIR, Raman, Tc, EDX, cytotoxicity (MTT), | water absorption, Linear shrinkage, | [15 empty] | 2 |  |  | 545
vegf | 26 | Multi-targeted B and Co co-doped 45S5 bioactive glasses with angiogenic potential for bone regeneration | 45S | 45 | 0 | 24.5 | 24.5 | (P2O3)6 | 0 | 0 | 0 | 0 | 0 | 0 | 0 |  | mol% |  | SEM, VEGF, XRD, | [42 empty] | https://drive.google.com/file/d/1kFf1cWYRW8yJlzbvfRoYDGRoWycHJuZB/view?usp=drive_link
|  |  | 45S | 43 | 0 | 24.5 | 24.5 | (P2O3)6 | 0 | 0 | 0 | 0 | 0 | 0 | 2 |  | mol% |  | SEM, VEGF, XRD,
|  |  | 45S | 41 | 0 | 24.5 | 24.5 | (P2O3)6 | 0 | 0 | 0 | 0 | 0 | 0 | 4 |  | mol% |  | SEM, VEGF, XRD,
doubt | 28 | Efect of Ce-doped bioactive glass/collagen/ chitosan nanocomposite scafolds on the cell morphology and proliferation of rabbit’s bone marrow mesenchymal stem cells-derived osteogenic cells | 80G | 80 | 0 | 15 | 0 | 5 | 0 | 0 | 0 | 0 | Ce2O hai 0 | 0 | 0 |  | mol% | both analysis | MTT, DTA, FTIR, TEM, Cell Proliferation, toxicity | [41 empty] | SG | https://drive.google.com/file/d/1rgz1ZziqlDrLLEQnbC_8lSESbFCq8WEr/view?usp=drive_link
|  |  | 70G | 75 | 0 | 15 | 0 | 5 | 0 | 0 | 0 | 0 | 5 | 0 | 0 |  | mol% | both analysis | MTT, DTA, FTIR, TEM, Cell Proliferation, toxicity | [41 empty] | SG
|  |  | 70G | 70 | 0 | 15 | 0 | 5 | 0 | 0 | 0 | 0 | 10 | 0 | 0 |  | mol% | both analysis | MTT, DTA, FTIR, TEM, Cell Proliferation, toxicity | [41 empty] | SG
R | 30 | Growth of bone like hydroxyapatite and cell viability studies on CeO2 doped CaO–P2O5–MgO–SiO2 bioceramics | 30R | 34.12 | 0 | 40.88 | 0 | 7.94 | 0 | 17.06 | 0 | 0 | 0 | 0 | 0 |  | mol% | in-vitro | FTIR, Antioxidant analysis, Osteoblast cell response, MTT, bioactivity, cell viability, XRDD, Ramann, BET, FESEM | surface area, size, Soaking time, pH, | [13 empty] | 36 | [26 empty] | SG | https://drive.google.com/file/d/1W3dtHIp3U-Y6Cu8c1yNXhqOl2rPrqB6i/view?usp=drive_link
R |  |  | 30R | 34.12 | 0 | 40.38 | 0 | 7.94 | 0 | 17.06 | 0 | 0 | 0.5 | 0 | 0 |  | mol% | in-vitro | FTIR, Antioxidant analysis, Osteoblast cell response, MTT, bioactivity, cell viability, XRDD, Ramann, BET, FESEM | surface area, size, Soaking time, pH, | [13 empty] | 32 | [26 empty] | SG
R |  |  | 30R | 34.12 | 0 | 38.38 | 0 | 7.94 | 0 | 17.06 | 0 | 0 | 2.5 | 0 | 0 |  | mol% | in-vitro | FTIR, Antioxidant analysis, Osteoblast cell response, MTT, bioactivity, cell viability, XRDD, Ramann, BET, FESEM | surface area, size, Soaking time, pH, | [13 empty] | 46 | [26 empty] | SG
R |  |  | 30R | 34.12 | 0 | 35.88 | 0 | 7.94 | 0 | 17.06 | 0 | 0 | 5 | 0 | 0 |  | mol% | in-vitro | FTIR, Antioxidant analysis, Osteoblast cell response, MTT, bioactivity, cell viability, XRDD, Ramann, BET, FESEM | surface area, size, Soaking time, pH, | [13 empty] | 44 | [26 empty] | SG
| 31 | Structure of Cerium Phosphate Glasses: Molecular Dynamics Simulation | 58S | 55 | 0 | 0 | 0 | 37 | 0 | 0 | 0 | 0 | 8 | 0 | 0 |  | mol% |  |  | density, bond length | [41 empty] | https://drive.google.com/file/d/1qwhDWrDuHtL7WI3U3arGGknXsU8In0JJ/view?usp=drive_link
alp | 34 | Effects of cerium-doped bioactive glass incorporation on an alginate/ gelatin scaffold for bone tissue engineering: In vitro characterizations | 45S | 46.07 | 0 | 26.9 | 24.4 | 2.55 | 0 | 0 | 0 | 0 | 0 | 0 | 0 |  | mol% | in-vitro | Cytotoxicity, ALP, SEM, PCR, FTIR, FESEM, XRD | porosity, FTIR, | [28 empty] | 32 |  |  | 75 | 90 | 100 | 4.8 | 9 | 8.2 |  |  |  | SG | https://drive.google.com/file/d/1_B1vGi2JdeuHCfYvIEBI1-X2C7mUrZve/view?usp=drive_link
|  |  | 45S | 50 | 0 | 40 | 0 | 5 | 0 | 0 | 0 | 0 | 5 | 0 | 0 |  | mol% | in-vitro | Cytotoxicity, ALP, SEM, PCR, FTIR, FESEM, XRD | porosity, FTIR, | [28 empty] | 90 |  |  | 84 | 95 | 120 | 5.5 | 21.5 | 15.5 |  |  |  | SG
alp | 35 | In Vitro Characterization of Doped Bioglass 45S5/HAp Coatings Obtained by CoBlastTM Deposition | 45S | 46.1 | 0 | 26.91 | 24.35 | 2.6 | 0 | 0 | 0 | 0 | 0 | 0 | 0 |  | mol% | in-vitro | Cytotoxicity, ALP, XRD, EDS, Cell adhesion, SEM | Immunofluorescence Study | [40 empty] | M | https://drive.google.com/file/d/1-WOYUw81v7X9AfULLscgSe5caRlKL34j/view?usp=drive_link
|  |  | 45S | 45.18 | 0 | 26.37 | 23.86 | 2.55 | 0 | 0 | 0 | 0 | 2 | 0 | 0 |  | mol% | in-vitro | Cytotoxicity, ALP, XRD, EDS, Cell adhesion, SEM | Immunofluorescence Study
| 36 | Cerium doped dendritic mesoporous bioactive glass nanoparticles with bioactivity and drug delivery capability | 80G | 85 | 0 | 15 | 0 | 0 | 0 | 0 | 0 | 0 | 0 | 0 | 0 |  | mol% | in-vitro | EDS, FTIR, SEM, TEM | zeta | [40 empty] | SG | https://drive.google.com/file/d/1lZg1pCIhUsLBFYNrH3mcqp8uuRNLoukO/view?usp=drive_link
|  |  | 80G | 89 | 0 | 10 | 0 | 0 | 0 | 0 | 0 | 0 | 1 | 0 | 0 |  | mol% | in-vitro | EDS, FTIR, SEM, TEM | zeta | [40 empty] | SG
|  |  | 80G | 96 | 0 | 3 | 0 | 0 | 0 | 0 | 0 | 0 | 1 | 0 | 0 |  | mol% | in-vitro | EDS, FTIR, SEM, TEM | zeta | [40 empty] | SG
|  |  | 80G | 98 | 0 | 1 | 0 | 0 | 0 | 0 | 0 | 0 | 1 | 0 | 0 |  | mol% | in-vitro | EDS, FTIR, SEM, TEM | zeta | [40 empty] | SG
OD,vegf | 37 | Antioxidative bioactive glass reinforced injectable hydrogel with reactive oxygen species scavenging capacity for diabetic wounds treatment | 80G | 80 | 0 | 16 | 0 | 0 | 0 | 0 | 0 | 0 | 0 | 0 | 0 |  |  | in-vitro | Cytotoxicity, Cell Migration, Antibacterial activity evaluation, SEM, EDS, XRD, | [31 empty] | 96 | [9 empty] | SG | https://drive.google.com/file/d/1J7JnXDbqVAfRFeUwNg1OZxvE0AtG_YGN/view?usp=drive_link
|  |  | 80G | 80 | 0 | 16 | 0 | 0 | 0 | 0 | 0 | 0 | 5 | 0 | 0 |  | mol% | in-vitro | Cytotoxicity, Cell Migration, Antibacterial activity evaluation, SEM, EDS, XRD, | [31 empty] | 99 | [9 empty] | SG
|  |  | 80G | 80 | 0 | 16 | 0 | 0 | 0 | 0 | 0 | 0 | 10 | 0 | 0 |  | mol% | in-vitro | Cytotoxicity, Cell Migration, Antibacterial activity evaluation, SEM, EDS, XRD, | [31 empty] | 89 | [9 empty] | SG
|  |  |  | 80 | 0 | 16 | 0 | 0 | 0 | 0 | 0 | 0 | 15 | 0 | 0 |  | mol% | in-vitro | Cytotoxicity, Cell Migration, Antibacterial activity evaluation, SEM, EDS, XRD, | [41 empty] | SG
OD | 38 | Photothermal effect and antimicrobial properties of cerium-doped bioactive glasses | 58S | 54 | 0 | 22 | 6 | 2 | 8 | 8 | 0 | 0 | 0 | 0 | 0 |  | mol% | in-vitro | antimicrobial test, FTIR, XRD, EDS, XPS, SEM, Photothermal, Temperature variation, Cytotoxicity, antibacterial activities | [41 empty] | M | https://drive.google.com/file/d/1ZfC_ze6RT3-I3T5pMFkoI98SPzE_PJA9/view?usp=drive_link
|  |  | 58S | 54 | 0 | 21 | 6 | 2 | 8 | 8 | 0 | 0 | 1 | 0 | 0 |  | mol% | in-vitro | antimicrobial test, FTIR, XRD, EDS, XPS, SEM, Photothermal, Temperature variation, Cytotoxicity, antibacterial activities | [41 empty] | M
|  |  | 58S | 54 | 0 | 19 | 6 | 2 | 8 | 8 | 0 | 0 | 3 | 0 | 0 |  | mol% | in-vitro | antimicrobial test, FTIR, XRD, EDS, XPS, SEM, Photothermal, Temperature variation, Cytotoxicity, antibacterial activities | [41 empty] | M
|  |  | 58S | 54 | 0 | 17 | 6 | 2 | 8 | 8 | 0 | 0 | 5 | 0 | 0 |  | mol% | in-vitro | antimicrobial test, FTIR, XRD, EDS, XPS, SEM, Photothermal, Temperature variation, Cytotoxicity, antibacterial activities | [41 empty] | M
|  |  | 58S | 54 | 0 | 14 | 6 | 2 | 8 | 8 | 0 | 0 | 8 | 0 | 0 |  | mol% | in-vitro | antimicrobial test, FTIR, XRD, EDS, XPS, SEM, Photothermal, Temperature variation, Cytotoxicity, antibacterial activities | [41 empty] | M
vegf, ALP | 40 | Hypoxia-Mimicking Cobalt-Doped Borosilicate Bioactive Glass Scaffolds with Enhanced Angiogenic and Osteogenic Capacity for Bone Regeneration | BS | 18 | 36 | 22 | 0 | 2 | 8 | 8 | 0 | 0 | 0 | 0 | 0 |  | wt% | in-vitro | [43 empty] | https://drive.google.com/file/d/13EwawH2J_fBXmSy3aMhnje0sKYzHdMXU/view?usp=drive_link
|  |  | BS | 18 | 35.5 | 22 | 0 | 2 | 8 | 8 | 0 | 0 | 0 | 0 | 0.5 |  | wt% | in-vitro
|  |  | BS | 18 | 35 | 22 | 0 | 2 | 8 | 8 | 0 | 0 | 0 | 0 | 1 |  | wt% | in-vitro
|  |  | BS | 18 | 33 | 22 | 0 | 2 | 8 | 8 | 0 | 0 | 0 | 0 | 3 |  | wt% | in-vitro
| 43 | A review on bioactive glass, its modifications and applications in healthcare sectors | [14 empty] | mol% | in-vitro | [43 empty] | https://drive.google.com/file/d/1Le0BWweCYjEhxmOFhrbqBH12Rgvg7qRA/view?usp=drive_link
| 44 | In-vitro characterization of antibacterial bioactive glass containing ceria | 45S | 50 | 0 | 45 | 0 | 5 | 0 | 0 | 0 | 0 | 0 | 0 | 0 |  | mol% | in vitro | Antibacterial tests, SEM, XRD, | Particle size | [40 empty] | SG | https://drive.google.com/file/d/1-WOYUw81v7X9AfULLscgSe5caRlKL34j/view?usp=drive_link
|  |  | 45S | 50 | 0 | 44 | 0 | 5 | 0 | 0 | 0 | 0 | 1 | 0 | 0 |  | mol% | in vitro | Antibacterial tests, SEM, XRD, | Particle size | [13 empty] | 49.68 | 1.109 | 1.667 | [24 empty] | SG
|  |  | 45S | 50 | 0 | 40 | 0 | 5 | 0 | 0 | 0 | 0 | 5 | 0 | 0 |  | mol% | in vitro | Antibacterial tests, SEM, XRD, | Particle size | [13 empty] | 36.96 | 0.36 | 3.813 | [24 empty] | SG
|  |  | 45S | 50 | 0 | 35 | 0 | 5 | 0 | 0 | 0 | 0 | 10 | 0 | 0 |  | mol% | in vitro | Antibacterial tests, SEM, XRD, | Particle size | [13 empty] | 31.84 | 0.28 | 3.075 | [24 empty] | SG
| 45 | Substitutions of cerium, gallium and zinc in ordered mesoporous bioactive glasses | 80G | 80 | 0 | 15 | 0 | 5 | 0 | 0 | 0 | 0 | 0 | 0 | 0 |  | mol% | in vitro | XRD, TEM, Pore size, EDX, FTIR, | [14 empty] | 515 | 0.576 | 4.7 | [24 empty] | SGE | https://drive.google.com/file/d/1OG2ut1gKNd0v18mv7PrfoZ2uUg7c-nSI/view?usp=drive_link
|  |  | 70G | 79.8 | 0 | 15 | 0 | 5 | 0 | 0 | 0 | 0.2 | 0 | 0 | 0 |  | mol% | in vitro | XRD, TEM, Pore size, EDX, FTIR, | [14 empty] | 462 | 0.493 | 4.4 | [24 empty] | SGE
|  |  | 70G | 79 | 0 | 15 | 0 | 5 | 0 | 0 | 0 | 1 | 0 | 0 | 0 |  | mol% | in vitro | XRD, TEM, Pore size, EDX, FTIR, | [14 empty] | 411 | 0.429 | 4 | [24 empty] | SGE
|  |  | 70G | 78 | 0 | 15 | 0 | 5 | 0 | 0 | 0 | 2 | 0 | 0 | 0 |  | mol% | in vitro | XRD, TEM, Pore size, EDX, FTIR, | [14 empty] | 391 | 0.341 | 3.7 | [24 empty] | SGE
|  |  | 70G | 76.5 | 0 | 15 | 0 | 5 | 0 | 0 | 0 | 3.5 | 0 | 0 | 0 |  | mol% | in vitro | XRD, TEM, Pore size, EDX, FTIR, | [14 empty] | 397 | 0.376 | 2.9 | [24 empty] | SGE
VEGF | 46 | Hypoxia-mimicking mesoporous bioactive glass scaffolds with controllable cobalt ion release for bone tissue engineering | 80G | 80 | 0 | 15 | 0 | 5 | 0 | 0 | 0 | 0 | 0 | 0 | 0 |  | mol% | in vitro | ALP, VEGF, OCN, Surface area, Posre size, pore volume | [14 empty] | 290 | 0.3 | 4.97 | [25 empty] | https://drive.google.com/file/d/1hRGgIvXoM1G5LrvJrPOSwM90tiWky7jC/view?usp=drive_link
|  |  | 80G | 80 | 0 | 13 | 0 | 5 | 0 | 0 | 0 | 0 | 0 | 2 | 0 |  | mol% | in vitro | ALP, VEGF, OCN, Surface area, Posre size, pore volume | [14 empty] | 180 | 0.19 | 4.51
|  |  | 80G | 80 | 0 | 10 | 0 | 5 | 0 | 0 | 0 | 0 | 0 | 5 | 0 |  | mol% | in vitro | ALP, VEGF, OCN, Surface area, Posre size, pore volume | [14 empty] | 127 | 0.15 | 4.1
| 47 | Cobalt-Releasing 1393 Bioactive Glass-Derived Scaffolds for Bone Tissue Engineering Applications | 58S | 53 | 0 | 20 | 6 | 4 | 12 | 5 | 0 | 0 | 0 | 0 | 0 |  | wt% | in vitro | FTIR, Raman, XRD, DSC, Tg, Tc, | Compressive strength | [18 empty] | 626 | [9 empty] | 2.7 | [11 empty] | M | https://drive.google.com/file/d/1HMNx3xj-es9mgp0Ldt0STEleSxZEplqi/view?usp=drive_link
|  |  | 58S | 53 | 0 | 19 | 6 | 4 | 12 | 5 | 0 | 0 | 0 | 0 | 1 |  | wt% | in vitro | FTIR, Raman, XRD, DSC, Tg, Tc, | Compressive strength | [18 empty] | 621 | [9 empty] | 2.8 | [11 empty] | M
|  |  | 58S | 53 | 0 | 15 | 6 | 4 | 12 | 5 | 0 | 0 | 0 | 0 | 5 |  | wt% | in vitro | FTIR, Raman, XRD, DSC, Tg, Tc, | Compressive strength | [18 empty] | 606 | [9 empty] | 4.8 | [11 empty] | M
|  |  | 58S | 53 | 0 | 10 | 6 | 4 | 12 | 5 | 0 | 0 | 0 | 0 | 10 |  | wt% | in vitro | FTIR, Raman, XRD, DSC, Tg, Tc, | Compressive strength | [18 empty] | 587
OD | 48 | Three-dimensionally printed polycaprolactone/multicomponent bioactive glass scaffolds for potential application in bone tissue engineering | 45S | 41.2 | 0 | 36.14 | 7.17 | 5.06 | 7.17 | 3.26 | 0 | 0 | 0 | 0 | 0 |  | mol% | both analysis | XRD, Mech Pro. , EDX, SEM, Cell viability, FESEM, | pH, weight |  |  | 0.53 | [37 empty] | M | https://drive.google.com/file/d/1IbijNlCtnknmP3VpgokkMsurC_-MGYsB/view?usp=drive_link
OD |  |  | 45S | 41.2 | 0 | 35.64 | 7.17 | 5.06 | 7.17 | 3.26 | 0 | 0 | 0 | 0 | 0.5 |  | mol% | both analysis | XRD, Mech Pro. , EDX, SEM, Cell viability, FESEM, | pH, weight |  |  | 0.49 | [37 empty] | M
| 49 | Synthesis and characterization of hypoxia-mimicking bioactive glasses for skeletal regeneration | 45S | 49.46 | 0 | 23.08 | 26.38 | 1.07 | 0 | 0 | 0 | 0 | 0 | 0 | 0 |  | mol% | both analysis | XRD, Tg, DSC, MAS-NMR, FTIR | [19 empty] | 516 | [21 empty] | M | https://drive.google.com/file/d/1NtZG4LzFysZL8FbYGiqh4OwK6QBdYaIV/view?usp=drive_link
|  |  | 45S | 49.46 | 0 | 22.58 | 26.38 | 1.07 | 0 | 0 | 0 | 0 | 0 | 0 | 0.5 |  | mol% | both analysis | XRD, Tg, DSC, MAS-NMR, FTIR | [19 empty] | 511.8 | [21 empty] | M
|  |  | 45S | 49.46 | 0 | 22.08 | 26.38 | 1.07 | 0 | 0 | 0 | 0 | 0 | 0 | 1 |  | mol% | both analysis | XRD, Tg, DSC, MAS-NMR, FTIR | [19 empty] | 502.1 | [21 empty] | M
|  |  | 45S | 49.46 | 0 | 21.08 | 26.38 | 1.07 | 0 | 0 | 0 | 0 | 0 | 0 | 2 |  | mol% | both analysis | XRD, Tg, DSC, MAS-NMR, FTIR | [19 empty] | 486 | [21 empty] | M
|  |  | 45S | 49.46 | 0 | 19.08 | 26.38 | 1.07 | 0 | 0 | 0 | 0 | 0 | 0 | 4 |  | mol% | both analysis | XRD, Tg, DSC, MAS-NMR, FTIR | [19 empty] | 502.3 | [21 empty] | M
|  |  | 45S | 49.46 | 0 | 17.08 | 26.38 | 1.07 | 0 | 4 | 0 | 0 | 0 | 0 | 2 |  | mol% | both analysis | XRD, Tg, DSC, MAS-NMR, FTIR | [19 empty] | 486 | [21 empty] | M
|  |  | 45S | 47.98 | 0 | 23.85 | 26.12 | 1.06 | 0 | 0 | 0 | 0 | 0 | 0 | 0.99 |  | mol% | both analysis | XRD, Tg, DSC, MAS-NMR, FTIR | [19 empty] | 514.5 | [21 empty] | M
|  |  | 45S | 46.53 | 0 | 24.59 | 25.86 | 1.05 | 0 | 0 | 0 | 0 | 0 | 0 | 1.96 |  | mol% | both analysis | XRD, Tg, DSC, MAS-NMR, FTIR | [19 empty] | 512 | [21 empty] | M
|  |  | 45S | 43.72 | 0 | 26.04 | 25.37 | 1.03 | 0 | 0 | 0 | 0 | 0 | 0 | 3.85 |  | mol% | both analysis | XRD, Tg, DSC, MAS-NMR, FTIR | [19 empty] | 519 | [21 empty] | M
OD | 51 | Effect of bioactive glass nanoparticles on biological properties of PLGA/collagen scaffold | 58S | 64 | 0 | 26 | 0 | 5 | 0 | 0 | 0 | 0 | 0 | 0 | 5 |  | mol% | in vitro | MTT assay, Cell Adhesion, VEGF, Cell attachment, | [41 empty] | SG | https://drive.google.com/file/d/1z5xj0y_VLQ85CxOZ2cSU0ZHf8HM2NwQm/view?usp=drive_link
|  |  | 58S | 64 | 0 | 26 | 0 | 5 | 0 | 0 | 0 | 0 | 0 | 0 | 0 |  | mol% | in vitro | MTT assay, Cell Adhesion, VEGF, Cell attachment,
Vickers, density, sbf | 52 | Synthesis and characterization of cerium- and gallium-containing borate bioactive glass scaffolds for bone tissue engineering | B | 0 | 56.6 | 18.5 | 5.5 | 3.7 | 11.1 | 4.6 | 0 | 0 | 0 | 0 | 0 |  | wt% | in vitro | FTIR, Mechanical properties, SEM, DTA, weight loss, pH, XRD | [41 empty] | M | https://drive.google.com/file/d/1nRYOqT4cX2rFNmrt2n01LgLkSh0ToN23/view?usp=drive_link
|  |  | B | 0 | 56.034 | 18.315 | 5.445 | 3.663 | 10.989 | 4.554 | 0 | 1 | 0 | 0 | 0 |  | wt% | in vitro | FTIR, Mechanical properties, SEM, DTA, weight loss, pH, XRD | [41 empty] | M
|  |  | B | 0 | 54.902 | 17.945 | 5.335 | 3.589 | 10.767 | 4.462 | 0 | 3 | 0 | 0 | 0 |  | wt% | in vitro | FTIR, Mechanical properties, SEM, DTA, weight loss, pH, XRD | [41 empty] | M
|  |  | B | 0 | 53.77 | 17.575 | 5.225 | 3.515 | 10.545 | 4.37 | 0 | 5 | 0 | 0 | 0 |  | wt% | in vitro | FTIR, Mechanical properties, SEM, DTA, weight loss, pH, XRD | [41 empty] | M
| 53 | The effect of composition on structural, thermal, redox and bioactive properties of Ce-containing glasses | 45S | 50 | 0 | 25 | 25 | 0 | 0 | 0 | 0 | 0 | 0 | 0 | 0 |  | mol% |  | ESM, EDS, DTA, CN, UV-vis spectra, XPS, Infrared spectroscopy, | [41 empty] | M | https://drive.google.com/file/d/1-eEcra70UxTdqLjGxfzfHpaUKfv0nN84/view?usp=drive_link
|  |  | 45S | 49.4 | 0 | 24.7 | 24.7 | 0 | 0 | 0 | 0 | 0 | 1.2 | 0 | 0 |  | mol% |  | ESM, EDS, DTA, CN, UV-vis spectra, XPS, Infrared spectroscopy, | [41 empty] | M
|  |  | 45S | 48.2 | 0 | 24.1 | 24.1 | 0 | 0 | 0 | 0 | 0 | 3.6 | 0 | 0 |  | mol% |  | ESM, EDS, DTA, CN, UV-vis spectra, XPS, Infrared spectroscopy, | [41 empty] | M
|  |  | 45S | 47.4 | 0 | 23.7 | 23.7 | 0 | 0 | 0 | 0 | 0 | 5.3 | 0 | 0 |  | mol% |  | ESM, EDS, DTA, CN, UV-vis spectra, XPS, Infrared spectroscopy, | [41 empty] | M
|  |  | 45S | 46.2 | 0 | 26.9 | 24.3 | 2.6 | 0 | 0 | 0 | 0 | 0 | 0 | 0 |  | mol% |  | ESM, EDS, DTA, CN, UV-vis spectra, XPS, Infrared spectroscopy, | [41 empty] | M
|  |  | 45S | 45.6 | 0 | 26.6 | 24 | 2.6 | 0 | 0 | 0 | 0 | 1.2 | 0 | 0 |  | mol% |  | ESM, EDS, DTA, CN, UV-vis spectra, XPS, Infrared spectroscopy, | [41 empty] | M
|  |  | 45S | 44.6 | 0 | 25.9 | 23.4 | 2.5 | 0 | 0 | 0 | 0 | 3.6 | 0 | 0 |  | mol% |  | ESM, EDS, DTA, CN, UV-vis spectra, XPS, Infrared spectroscopy, | [41 empty] | M
|  |  | 45S | 43.8 | 0 | 25.5 | 23 | 2.4 | 0 | 0 | 0 | 0 | 5.3 | 0 | 0 |  | mol% |  | ESM, EDS, DTA, CN, UV-vis spectra, XPS, Infrared spectroscopy, | [41 empty] | M
| 54 | Mesoporous bioactive glasses doped with cerium: Investigation over enzymatic-like mimetic activities and bioactivity | 80G | 80 | 0 | 15 | 0 | 5 | 0 | 0 | 0 | 0 | 0 | 0 | 0 |  | mol% | in vitro | XPS, SOD, Bioactivity tests, UV–Vis spectra, FTIR, XRD | [14 empty] | 420 | 0.521 | 4.1 | [24 empty] | M | https://drive.google.com/file/d/1YcnNMxmi-eEy1-UTzjrPSL1H-UqaWrKi/view?usp=drive_link
|  |  | 70G | 75.8 | 0 | 14.2 | 0 | 4.7 | 0 | 0 | 0 | 0 | 5.3 | 0 | 0 |  | mol% | in vitro | XPS, SOD, Bioactivity tests, UV–Vis spectra, FTIR, XRD | [14 empty] | 315 | 0.274 | 3.6 | [24 empty] | M
|  |  | 80G | 80 | 0 | 20 | 0 | 0 | 0 | 0 | 0 | 0 | 0 | 0 | 0 |  | mol% | in vitro | XPS, SOD, Bioactivity tests, UV–Vis spectra, FTIR, XRD | [14 empty] | 433 | 511 | 4 | [24 empty] | M
|  |  | 70G | 75.8 | 0 | 18.9 | 0 | 0 | 0 | 0 | 0 | 0 | 5.3 | 0 | 0 |  | mol% | in vitro | XPS, SOD, Bioactivity tests, UV–Vis spectra, FTIR, XRD | [14 empty] | 405 | 388 | 3.8 | [24 empty] | M
|  |  | 80G | 80 | 0 | 0 | 0 | 20 | 0 | 0 | 0 | 0 | 0 | 0 | 0 |  | mol% | in vitro | XPS, SOD, Bioactivity tests, UV–Vis spectra, FTIR, XRD | [14 empty] | 420 | 0.451 | 4 | [24 empty] | M
|  |  | 70G | 75.8 | 0 | 0 | 0 | 18.9 | 0 | 0 | 0 | 0 | 5.3 | 0 | 0 |  | mol% | in vitro | XPS, SOD, Bioactivity tests, UV–Vis spectra, FTIR, XRD | [14 empty] | 362 | 0.333 | 3.5 | [24 empty] | M
|  |  | 80G | 94.7 | 0 | 0 | 0 | 0 | 0 | 0 | 0 | 0 | 5.3 | 0 | 0 |  | mol% | in vitro | XPS, SOD, Bioactivity tests, UV–Vis spectra, FTIR, XRD | [14 empty] | 386 | 0.389 | 3.6 | [24 empty] | M
| 56 | In vitro drug release behavior of Ce-doped nano-bioactive glass carriers under oxidative stress | 58S | 60 | 10 | 25 | 0 | 5 | 0 | 0 | 0 | 0 | 0 | 0 | 0 |  | mol% | in vitro | XRD, DSC, TGA, FTIR, TEM, bioactivity, Antibacterial activity, Cytocompatibility | [41 empty] | SG | https://drive.google.com/file/d/1YplQ_sAlw0c_0Q8W9zdeU0eHG7uvxDVk/view?usp=drive_link
|  |  | 58S | 60 | 5 | 25 | 0 | 5 | 0 | 0 | 0 | 0 | 5 | 0 | 0 |  | mol% | in-vitro | XRD, DSC, TGA, FTIR, TEM, bioactivity, Antibacterial activity, Cytocompatibility | [41 empty] | SG
SBF, hardness | 57 | In vitro bioactivity evaluation, antimicrobial behavior and mechanical properties of ceriumcontaining phosphate glasses | 65P | 0 | 0 | 14 | 20 | 66 | 0 | 0 | 0 | 0 | 0 | 0 | 0 |  | wt% | in-vitro | Density and mechanical properties, bioactivity evaluation, FTIR, XRD, TEM, Antimicrobial behaviors | [41 empty] | M | https://drive.google.com/file/d/1fdITzTQlwCPnJPy-4VbBiy1GzmcWSwPK/view?usp=drive_link
|  |  | 65P | 0 | 0 | 14 | 20 | 65.9 | 0 | 0 | 0 | 0 | 0.1 | 0 | 0 |  | wt% | in-vitro | Density and mechanical properties, bioactivity evaluation, FTIR, XRD, TEM, Antimicrobial behaviors | [41 empty] | M
|  |  | 65P | 0 | 0 | 14 | 20 | 65.7 | 0 | 0 | 0 | 0 | 0.3 | 0 | 0 |  | wt% | in-vitro | Density and mechanical properties, bioactivity evaluation, FTIR, XRD, TEM, Antimicrobial behaviors | [41 empty] | M
|  |  | 65P | 0 | 0 | 14 | 20 | 65.3 | 0 | 0 | 0 | 0 | 0.7 | 0 | 0 |  | wt% | in-vitro | Density and mechanical properties, bioactivity evaluation, FTIR, XRD, TEM, Antimicrobial behaviors | [41 empty] | M
|  |  | 65P | 0 | 0 | 14 | 20 | 65 | 0 | 0 | 0 | 0 | 1 | 0 | 0 |  | wt% | in-vitro | Density and mechanical properties, bioactivity evaluation, FTIR, XRD, TEM, Antimicrobial behaviors | [41 empty] | M
| 58 | CeO2 Containing Thin Films as Bioactive Coatings for Orthopaedic Implants | 45S | 46.1 | 0 | 16.9 | 0 | 2.6 | 0 | 10 | 0 | 0 | 5 | 0 | 0 |  | mol% | in-vitro | SEM, EDX, Cell Viability, XRD, FTIR, | [41 empty] | SG | https://drive.google.com/file/d/1E1WKDaYvHvPvNmY_GzMwtO4A7asSg-JY/view?usp=drive_link
ldh | 59 | Cerium-containing mesoporous bioactive glasses: Material characterization, in vitro bioactivity, biocompatibility and cytotoxicity evaluation | 70G | 70 | 0 | 26 | 0 | 4 | 0 | 0 | 0 | 0 | 0 | 0 | 0 |  | mol% | in-vitro | XRD, FTIR, XPS, Micro-Raman spectra, SEM, EDX, XRF, MTT, LDH | Pore dia, BET | [13 empty] | 307 | 0.184 | 2.85 | [24 empty] | SG | https://drive.google.com/file/d/1QR9EdNzn8gMz6-5UPWnabI6WpKIlyXwy/view?usp=drive_link
|  |  | 70G | 70 | 0 | 25 | 0 | 4 | 0 | 0 | 0 | 0 | 1 | 0 | 0 |  | mol% | in-vitro | XRD, FTIR, XPS, Micro-Raman spectra, SEM, EDX, XRF, MTT, LDH | Pore dia, BET | [13 empty] | 230 | 0.125 | 2.76 | [24 empty] | SG
|  |  | 70G | 70 | 0 | 21 | 0 | 4 | 0 | 0 | 0 | 0 | 5 | 0 | 0 |  | mol% | in-vitro | XRD, FTIR, XPS, Micro-Raman spectra, SEM, EDX, XRF, MTT, LDH | Pore dia, BET | [13 empty] | 223 | 0.121 | 2.84 | [24 empty] | SG
brdu | 60 | Cytocompatibility of Potential Bioactive Cerium-Doped Glasses based on 45S5 | 45S | 46.2 | 0 | 26.9 | 24.3 | 2.6 | 0 | 0 | 0 | 0 | 0 | 0 | 0 |  | mol% | in-vitro | FTIR, ESEM-EDS, XTT, BrdU | [41 empty] | M | https://drive.google.com/file/d/1VWlim82J-ZHrBTmQbCEK7KpU0obksEUB/view?usp=drive_link
|  |  | 45S | 45.6 | 0 | 26.6 | 24 | 2.6 | 0 | 0 | 0 | 0 | 1.2 | 0 | 0 |  | mol% | in-vitro | FTIR, ESEM-EDS, XTT, BrdU | [41 empty] | M
|  |  | 45S | 44.5 | 0 | 26 | 23.4 | 2.5 | 0 | 0 | 0 | 0 | 3.6 | 0 | 0 |  | mol% | in-vitro | FTIR, ESEM-EDS, XTT, BrdU | [41 empty] | M
|  |  | 45S | 43.4 | 0 | 25.7 | 23.2 | 2.4 | 0 | 0 | 0 | 0 | 5.2 | 0 | 0 |  | mol% | in-vitro | FTIR, ESEM-EDS, XTT, BrdU | [41 empty] | M
brdu |  | P2O5-Free Cerium Containing Glasses: Bioactivity and Cytocompatibility Evaluation | 45S | 50.6 | 0 | 24.7 | 24.7 | 0 | 0 | 0 | 0 | 0 | 0 | 0 | 0 |  | mol% | in-vitro | MTT, Proliferation, XRD,
| 61 |  | 45S | 49.4 | 0 | 24.7 | 24.7 | 0 | 0 | 0 | 0 | 0 | 1.2 | 0 | 0 |  | mol% | in-vitro | MTT, Proliferation, XRD, | [32 empty] | 77 | 88 | [7 empty] | M | https://drive.google.com/file/d/1irUGfJuOsiNyhEBogIncpmaNXszX5F2F/view?usp=drive_link
|  |  | 45S | 48.2 | 0 | 24.1 | 24.1 | 0 | 0 | 0 | 0 | 0 | 3.6 | 0 | 0 |  | mol% | in-vitro | MTT, Proliferation, XRD, | [32 empty] | 80 | 77 | [7 empty] | M
|  |  | 45S | 47.3 | 0 | 23.7 | 23.7 | 0 | 0 | 0 | 0 | 0 | 5.3 | 0 | 0 |  | mol% | in-vitro | MTT, Proliferation, XRD, | [32 empty] | 92 | 80 | [7 empty] | M
| 62 | Synthesis and characterization of cerium-doped glasses and in vitro evaluation of bioactivity | 45S | 45 | 0 | 24.5 | 24.5 | 6 | 0 | 0 | 0 | 0 | 0 | 0 | 0 |  | need to be confirmed | in-vitro | XRD, SEM, | change in pH | [40 empty] | M | https://drive.google.com/file/d/1VAe_Xl5gYY3aC1FAKWiSN-Y6yKEn4DbO/view?usp=drive_link
|  |  | 45S | 44.3 | 0 | 24.1 | 24.1 | 5.9 | 0 | 0 | 0 | 0 | 1.5 | 0 | 0 |  | need to be confirmed | in-vitro | XRD, SEM, | change in pH | [40 empty] | M
|  |  | 45S | 43.5 | 0 | 23.7 | 23.7 | 5.8 | 0 | 0 | 0 | 0 | 3.2 | 0 | 0 |  | need to be confirmed | in-vitro | XRD, SEM, | change in pH | [40 empty] | M
|  |  | 45S | 39 | 0 | 23.1 | 23.1 | 5.5 | 0 | 0 | 0 | 0 | 9.5 | 0 | 0 |  | need to be confirmed | in-vitro | XRD, SEM, | change in pH | [40 empty] | M
|  |  | 45S | 38.4 | 0 | 21.2 | 21.2 | 5 | 0 | 0 | 0 | 0 | 13.5 | 0 | 0 |  | need to be confirmed | in-vitro | XRD, SEM, | change in pH | [40 empty] | M
| 64 | Cerium (III) and (IV) containing mesoporous glasses/alginate beads for bone regeneration: Bioactivity, biocompatibility and reactive oxygen species activity | 45S | 80 | 0 | 15 | 0 | 5 | 0 | 0 | 0 | 0 | 0 | 0 | 0 |  | mol% | in-vitro | SA-XRD, TEM, SEM, Swelling, NMR, TGA, XPS, ALP, Cytotoxicity, Cell Viability | [14 empty] | 405 | 0.43 | 4.6 | [14 empty] | 108 |  |  |  | 0.83 | [5 empty] | SG | https://drive.google.com/file/d/1RB4ImdEQLSdSjhYZPAe_78_7o-IDHSZF/view?usp=drive_link
|  |  | 45S | 79.1 | 0 | 14.8 | 0 | 4.9 | 0 | 0 | 0 | 0 | 1.2 | 0 | 0 |  | mol% | in-vitro | SA-XRD, TEM, SEM, Swelling, NMR, TGA, XPS, ALP, Cytotoxicity, Cell Viability | [14 empty] | 374 | 0.32 | 3.5 | [14 empty] | 106 |  |  |  | 0.76 | [5 empty] | SG
|  |  | 45S | 77.1 | 0 | 14.5 | 0 | 4.8 | 0 | 0 | 0 | 0 | 3.6 | 0 | 0 |  | mol% | in-vitro | SA-XRD, TEM, SEM, Swelling, NMR, TGA, XPS, ALP, Cytotoxicity, Cell Viability | [14 empty] | 324 | 0.24 | 3.3 | [14 empty] | 115 |  |  |  | 0.73 | [5 empty] | SG
|  |  | 45S | 75.8 | 0 | 14.2 | 0 | 4.7 | 0 | 0 | 0 | 0 | 5.3 | 0 | 0 |  | mol% | in-vitro | SA-XRD, TEM, SEM, Swelling, NMR, TGA, XPS, ALP, Cytotoxicity, Cell Viability | [14 empty] | 311 | 0.23 | 2.9 | [14 empty] | 114 |  |  |  | 0.64 | [5 empty] | SG
|  |  | 45S | 80 | 0 | 15 | 0 | 5 | 0 | 0 | 0 | 0 | 0 | 0 | 0 |  | mol% | in-vitro | SA-XRD, TEM, SEM, Swelling, NMR, TGA, XPS, ALP, Cytotoxicity, Cell Viability | [14 empty] | 173 | 0.17 | 3.9 | [14 empty] | 108 |  |  |  | 0.84
|  |  | 45S | 79.1 | 0 | 14.8 | 0 | 4.9 | 0 | 0 | 0 | 0 | 1.2 | 0 | 0 |  | mol% | in-vitro | SA-XRD, TEM, SEM, Swelling, NMR, TGA, XPS, ALP, Cytotoxicity, Cell Viability | [14 empty] | 150 | 0.13 | 3.5 | [14 empty] | 107 |  |  |  | 0.76
|  |  | 45S | 77.1 | 0 | 14.5 | 0 | 4.8 | 0 | 0 | 0 | 0 | 3.6 | 0 | 0 |  | mol% | in-vitro | SA-XRD, TEM, SEM, Swelling, NMR, TGA, XPS, ALP, Cytotoxicity, Cell Viability | [14 empty] | 136 | 0.12 | 3.3 | [14 empty] | 115 |  |  |  | 0.74
|  |  | 45S | 75.8 | 0 | 14.2 | 0 | 4.7 | 0 | 0 | 0 | 0 | 5.3 | 0 | 0 |  | mol% | in-vitro | SA-XRD, TEM, SEM, Swelling, NMR, TGA, XPS, ALP, Cytotoxicity, Cell Viability | [14 empty] | 94 | 0.07 | 3.1 | [14 empty] | 108 |  |  |  | 0.63
| 65 | Cerium Containing Bioactive Glasses: A Review
| 67 | Evaluation of in vitro and in vivo biocompatibility and structure of cobaltreleasing sol-gel bioactive glass | 58S | 60 | 0 | 36 | 0 | 4 | 0 | 0 | 0 | 0 | 0 | 0 | 0 |  | mol% | in-vitro | [42 empty] | SG
|  |  | 58S | 60 | 0 | 31 | 0 | 4 | 0 | 0 | 0 | 0 | 0 | 0 | 2.5 |  | mol% | in-vitro
| 68 | A Multi-Element-Doped Porous Bioactive Glass Coating for Implant Applications | 58S | 58 | 0 | 37 | 0 | 5 | 0 | 0 | 0 | 0 | 0 | 0 | 0 |  | mol%
|  |  | 58S | 56 | 0 | 37 | 0 | 5 | 0 | 0 | 0 | 0 | 0 | 0 | 2 |  | mol%
| 69 | The Evolution, Control, and Effects of the Compositions of Bioactive Glasses on Their Properties and Application | [14 empty] | mol%
| 70 | Antioxidant mesoporous Ce-doped bioactive glass nanoparticles with anti-inflammatory and pro-osteogenic activities | composition | [13 empty] | mol% |  |  |  | -22 | [12 empty] | 381 | 0.7 | [15 empty] | 97
[17 empty] | mol% |  |  |  | -21 | [12 empty] | 360 | 0.7 | [15 empty] | 99
[17 empty] | mol% |  |  |  | -22 | [12 empty] | 344 | 0.6 | [15 empty] | 94
| 71 | Synthesis and characterization of electrospun cerium-doped bioactive glass/ chitosan/polyethylene oxide composite scaffolds for tissue engineering applications | 58S | 60 | 0 | 28 | 0 | 4 | 0 | 0 | 0 | 8 | 0 | 0 | 0 |  | mol% | [43 empty] | SG
|  |  | 58S | 60 | 0 | 28 | 0 | 4 | 0 | 0 | 0 | 8 | 0 | 0 | 0 |  | mol%
|  |  | 58S | 60 | 0 | 28 | 0 | 4 | 0 | 0 | 0 | 8 | 0 | 0 | 0 |  | mol%
|  |  | 58S | 60 | 0 | 28 | 0 | 4 | 0 | 0 | 0 | 8 | 0 | 0 | 0 |  | mol%
|  |  | 58S | 60 | 0 | 28 | 0 | 4 | 0 | 0 | 0 | 8 | 0 | 0 | 0 |  | mol%
| 72 | Cerium, gallium and zinc containing mesoporous bioactive glass coating deposited on titanium alloy | 80G | 80 | 0 | 15 | 0 | 5 | 0 | 0 | 0 | 0 | 0 | 0 | 0 |  | mol%
|  |  | 80G | 79 | 0 | 15 | 0 | 5 | 0 | 0 | 0 | 1 | 0 | 0 | 0 |  | mol%
| 74 | Synthesis, physico-chemical and biological characterization of strontium and cobalt substituted bioactive glasses for bone tissue engineering | 45S | 41.2 | 0 | 36.14 | 7.17 | 5.06 | 7.17 | 3.26 | 0 | 0 | 0 | 0 | 0 |  | mol%
|  |  | 45S | 41.2 | 0 | 35.64 | 7.17 | 5.06 | 7.17 | 3.26 | 0 | 0 | 0 | 0 | 0.5 |  | mol%

## Dataset
RESEARCH PAPER/ ARTICLE | Class | SiO2 | B2O3 | CaO | Na2O | P2O5 | K2O | MgO | Ce | Ce2O3 | CeO2 | Co | CoO | Conc. | Cell Viability 24 | Cell Viability 48 | Cell Viability 72 | Cell Viability 96 | Cell Viability 120 | ALP 7 | ALP 14 | ALP 21 | Surface area m2/g | Pore volume cm3/g | Pore size nm | Pore to pore distance nm | Wall thickness nm | VEGF
Osteogenic-angiogenic-coupled-response-of-cobalt-containing_2024_Acta-Biomat | 70G | 70 | 0 | 25 | 0 | 5 | 0 | 0 | 0 | 0 | 0 | 0 | 0 | 1 | [8 empty] | 300.6 | 0.38 | 5.07 | 10.2 | 5.1
| 70G | 70 | 0 | 23.75 | 0 | 5 | 0 | 0 | 0 | 0 | 0 | 0 | 1 | 1 | [8 empty] | 268.2 | 0.31 | 4.69 | 9.2 | 4.5
| 70G | 70 | 0 | 22.5 | 0 | 5 | 0 | 0 | 0 | 0 | 0 | 0 | 3 | 1 | [8 empty] | 241.8 | 0.29 | 4.8 | 8.3 | 3.1
| 70G | 70 | 0 | 20 | 0 | 5 | 0 | 0 | 0 | 0 | 0 | 0 | 5 | 1 | [8 empty] | 284.3 | 0.36 | 5.03 | 9.4 | 4.4
Fabrication-and-characterization-of-cobalt--and-copper-doped-_2023_Ceramics- | B | 0 | 54.6 | 0 | 0 | 1.7 | 0 | 0 | 0 | 0 | 0 | 0 | 0 | 1 | 84 | 93 | 90 | [5 empty] | 54 |  | 23
| B | 0 | 54.6 | 0 | 0 | 1.7 | 0 | 0 | 0 | 0 | 0 | 0 | 0.5 | 1 | 88 | 104 | 111 | [5 empty] | 75 |  | 19
| B | 0 | 54.6 | 0 | 0 | 1.7 | 0 | 0 | 0 | 0 | 0 | 0 | 1 | 1 | 78 | 106 | 118 | [5 empty] | 106 |  | 13
| B | 0 | 54.6 | 0 | 0 | 1.7 | 0 | 0 | 0 | 0 | 0 | 0 | 2.5 | 1 | 80 | 120 | 128 | [5 empty] | 126 |  | 8
Effects of cerium-doped bioactive glass incorporation on an alginate/ gelatin scaffold for bone tissue engineering: In vitro characterizations | 45S | 46.07 | 0 | 26.9 | 24.4 | 2.55 | 0 | 0 | 0 | 0 | 0 | 0 | 0 | 1 |  | 75 | 90 |  | 100 | 4.8 | 9 | 8.2
| 45S | 50 | 0 | 40 | 0 | 5 | 0 | 0 | 0 | 0 | 5 | 0 | 0 | 1 |  | 84 | 95 |  | 120 | 5.5 | 21.5 | 15.5
Mesoporous bioactive glasses doped with cerium: Investigation over enzymatic-like mimetic activities and bioactivity | 80G | 80 | 0 | 15 | 0 | 5 | 0 | 0 | 0 | 0 | 0 | 0 | 0 | 1 | [8 empty] | 420 | 0.521 | 4.1
| 70G | 75.8 | 0 | 14.2 | 0 | 4.7 | 0 | 0 | 0 | 0 | 5.3 | 0 | 0 | 1 | [8 empty] | 315 | 0.274 | 3.6
| 80G | 80 | 0 | 20 | 0 | 0 | 0 | 0 | 0 | 0 | 0 | 0 | 0 | 1 | [8 empty] | 433 | 511 | 4
| 70G | 75.8 | 0 | 18.9 | 0 | 0 | 0 | 0 | 0 | 0 | 5.3 | 0 | 0 | 1 | [8 empty] | 405 | 388 | 3.8
| 80G | 80 | 0 | 0 | 0 | 20 | 0 | 0 | 0 | 0 | 0 | 0 | 0 | 1 | [8 empty] | 420 | 0.451 | 4
| 70G | 75.8 | 0 | 0 | 0 | 18.9 | 0 | 0 | 0 | 0 | 5.3 | 0 | 0 | 1 | [8 empty] | 362 | 0.333 | 3.5
| 80G | 94.7 | 0 | 0 | 0 | 0 | 0 | 0 | 0 | 0 | 5.3 | 0 | 0 | 1 | [8 empty] | 386 | 0.389 | 3.6
Cerium (III) and (IV) containing mesoporous glasses/alginate beads for bone regeneration: Bioactivity, biocompatibility and reactive oxygen species activity | 80G | 80 | 0 | 15 | 0 | 5 | 0 | 0 | 0 | 0 | 0 | 0 | 0 | 1 | 108 |  |  |  |  | 0.83 |  |  | 405 | 0.43 | 4.6
| 70G | 79.1 | 0 | 14.8 | 0 | 4.9 | 0 | 0 | 0 | 0 | 1.2 | 0 | 0 | 1 | 106 |  |  |  |  | 0.76 |  |  | 374 | 0.32 | 3.5
| 70G | 77.1 | 0 | 14.5 | 0 | 4.8 | 0 | 0 | 0 | 0 | 3.6 | 0 | 0 | 1 | 115 |  |  |  |  | 0.73 |  |  | 324 | 0.24 | 3.3
| 70G | 75.8 | 0 | 14.2 | 0 | 4.7 | 0 | 0 | 0 | 0 | 5.3 | 0 | 0 | 1 | 114 |  |  |  |  | 0.64 |  |  | 311 | 0.23 | 2.9
| 80G | 80 | 0 | 15 | 0 | 5 | 0 | 0 | 0 | 0 | 0 | 0 | 0 | 1 | 108 |  |  |  |  | 0.84 |  |  | 173 | 0.17 | 3.9
| 70G | 79.1 | 0 | 14.8 | 0 | 4.9 | 0 | 0 | 0 | 0 | 1.2 | 0 | 0 | 1 | 107 |  |  |  |  | 0.76 |  |  | 150 | 0.13 | 3.5
| 70G | 77.1 | 0 | 14.5 | 0 | 4.8 | 0 | 0 | 0 | 0 | 3.6 | 0 | 0 | 1 | 115 |  |  |  |  | 0.74 |  |  | 136 | 0.12 | 3.3
| 70G | 75.8 | 0 | 14.2 | 0 | 4.7 | 0 | 0 | 0 | 0 | 5.3 | 0 | 0 | 1 | 108 |  |  |  |  | 0.63 |  |  | 94 | 0.07 | 3.1
P2O5-Free Cerium Containing Glasses: Bioactivity and Cytocompatibility Evaluation | 45S | 50.6 | 0 | 24.7 | 24.7 | 0 | 0 | 0 | 0 | 0 | 0 | 0 | 0 | 1 | 79 |  | 95
| 45S | 49.4 | 0 | 24.7 | 24.7 | 0 | 0 | 0 | 0 | 0 | 1.2 | 0 | 0 | 1 | 77 |  | 90
| 45S | 48.2 | 0 | 24.1 | 24.1 | 0 | 0 | 0 | 0 | 0 | 3.6 | 0 | 0 | 1 | 80 |  | 79
| 45S | 47.3 | 0 | 23.7 | 23.7 | 0 | 0 | 0 | 0 | 0 | 5.3 | 0 | 0 | 1 | 94 |  | 83
| 45S | 50.6 | 0 | 24.7 | 24.7 | 0 | 0 | 0 | 0 | 0 | 0 | 0 | 0 | 0.5 | 78 |  | 93
| 45S | 49.4 | 0 | 24.7 | 24.7 | 0 | 0 | 0 | 0 | 0 | 1.2 | 0 | 0 | 0.5 | 82 |  | 82 |  |  |  |  | BrdU available
| 45S | 48.2 | 0 | 24.1 | 24.1 | 0 | 0 | 0 | 0 | 0 | 3.6 | 0 | 0 | 0.5 | 81 |  | 89
| 45S | 47.3 | 0 | 23.7 | 23.7 | 0 | 0 | 0 | 0 | 0 | 5.3 | 0 | 0 | 0.5 | 104 |  | 77
| 45S | 50.6 | 0 | 24.7 | 24.7 | 0 | 0 | 0 | 0 | 0 | 0 | 0 | 0 | 0.2 | 78 |  | 93
| 45S | 49.4 | 0 | 24.7 | 24.7 | 0 | 0 | 0 | 0 | 0 | 1.2 | 0 | 0 | 0.2 | 92 |  | 83
| 45S | 48.2 | 0 | 24.1 | 24.1 | 0 | 0 | 0 | 0 | 0 | 3.6 | 0 | 0 | 0.2 | 86 |  | 79
| 45S | 47.3 | 0 | 23.7 | 23.7 | 0 | 0 | 0 | 0 | 0 | 5.3 | 0 | 0 | 0.2 | 106 |  | 82
| 45S | 50.6 | 0 | 24.7 | 24.7 | 0 | 0 | 0 | 0 | 0 | 0 | 0 | 0 | 0.1 | 85 |  | 76
| 45S | 49.4 | 0 | 24.7 | 24.7 | 0 | 0 | 0 | 0 | 0 | 1.2 | 0 | 0 | 0.1 | 88 |  | 77
| 45S | 48.2 | 0 | 24.1 | 24.1 | 0 | 0 | 0 | 0 | 0 | 3.6 | 0 | 0 | 0.1 | 92 |  | 86
| 45S | 47.3 | 0 | 23.7 | 23.7 | 0 | 0 | 0 | 0 | 0 | 5.3 | 0 | 0 | 0.1 | 95 |  | 79
Cerium-containing mesoporous bioactive glasses: Material characterization, in vitro bioactivity, biocompatibility and cytotoxicity evaluation | 70G | 70 | 0 | 26 | 0 | 4 | 0 | 0 | 0 | 0 | 0 | 0 | 0 | 0.05 |  | 105 |  | 95 |  |  |  |  | 307 | 0.184 | 2.85
| 70G | 70 | 0 | 25 | 0 | 4 | 0 | 0 | 0 | 0 | 1 | 0 | 0 | 0.05 |  | 103 |  | 107 |  |  |  |  | 230 | 0.125 | 2.76
| 70G | 70 | 0 | 21 | 0 | 4 | 0 | 0 | 0 | 0 | 5 | 0 | 0 | 0.05 |  | 102 |  | 104 |  |  |  |  | 223 | 0.121 | 2.84
| 70G | 70 | 0 | 26 | 0 | 4 | 0 | 0 | 0 | 0 | 0 | 0 | 0 | 0.1 |  | 104 |  | 98 |  |  |  |  | 307 | 0.184 | 2.85
| 70G | 70 | 0 | 25 | 0 | 4 | 0 | 0 | 0 | 0 | 1 | 0 | 0 | 0.1 |  | 101 |  | 104 |  |  |  |  | 230 | 0.125 | 2.76
| 70G | 70 | 0 | 21 | 0 | 4 | 0 | 0 | 0 | 0 | 5 | 0 | 0 | 0.1 |  | 101 |  | 103 |  |  |  |  | 223 | 0.121 | 2.84
| 70G | 70 | 0 | 26 | 0 | 4 | 0 | 0 | 0 | 0 | 0 | 0 | 0 | 0.25 |  | 103 |  | 105 |  |  |  |  | 307 | 0.184 | 2.85
| 70G | 70 | 0 | 25 | 0 | 4 | 0 | 0 | 0 | 0 | 1 | 0 | 0 | 0.25 |  | 100 |  | 101 |  |  |  |  | 230 | 0.125 | 2.76
| 70G | 70 | 0 | 21 | 0 | 4 | 0 | 0 | 0 | 0 | 5 | 0 | 0 | 0.25 |  | 102 |  | 100 |  |  |  |  | 223 | 0.121 | 2.84
| 70G | 70 | 0 | 26 | 0 | 4 | 0 | 0 | 0 | 0 | 0 | 0 | 0 | 0.5 |  | 95 |  | 92 |  |  |  |  | 307 | 0.184 | 2.85
| 70G | 70 | 0 | 25 | 0 | 4 | 0 | 0 | 0 | 0 | 1 | 0 | 0 | 0.5 |  | 101 |  | 97 |  |  |  |  | 230 | 0.125 | 2.76
| 70G | 70 | 0 | 21 | 0 | 4 | 0 | 0 | 0 | 0 | 5 | 0 | 0 | 0.5 |  | 97 |  | 94 |  |  |  |  | 223 | 0.121 | 2.84
| 70G | 70 | 0 | 26 | 0 | 4 | 0 | 0 | 0 | 0 | 0 | 0 | 0 | 0.75 |  | 92 |  | 86 |  |  |  |  | 307 | 0.184 | 2.85
| 70G | 70 | 0 | 25 | 0 | 4 | 0 | 0 | 0 | 0 | 1 | 0 | 0 | 0.75 |  | 102 |  | 87 |  |  |  |  | 230 | 0.125 | 2.76
| 70G | 70 | 0 | 21 | 0 | 4 | 0 | 0 | 0 | 0 | 5 | 0 | 0 | 0.75 |  | 93 |  | 85 |  |  |  |  | 223 | 0.121 | 2.84
| 70G | 70 | 0 | 26 | 0 | 4 | 0 | 0 | 0 | 0 | 0 | 0 | 0 | 1 |  | 89 |  | 83 |  |  |  |  | 307 | 0.184 | 2.85
| 70G | 70 | 0 | 25 | 0 | 4 | 0 | 0 | 0 | 0 | 1 | 0 | 0 | 1 |  | 95 |  | 85 |  |  |  |  | 230 | 0.125 | 2.76
| 70G | 70 | 0 | 21 | 0 | 4 | 0 | 0 | 0 | 0 | 5 | 0 | 0 | 1 |  | 87 |  | 81 |  |  |  |  | 223 | 0.121 | 2.84
Evaluation of in vitro and in vivo biocompatibility and structure of cobaltreleasing sol-gel bioactive glass | 58S | 60 | 0 | 36 | 0 | 4 | 0 | 0 | 0 | 0 | 0 | 0 | 0 | 1 | 104 | 101 | 100 | [5 empty] | 111.26 | 0.289 | 10.39
| 58S | 60 | 0 | 31 | 0 | 4 | 0 | 0 | 0 | 0 | 0 | 0 | 2.5 | 1 | 93 | 94 | 95 | [5 empty] | 119.85 | 0.318 | 6.61
| 58S | 60 | 0 | 36 | 0 | 4 | 0 | 0 | 0 | 0 | 0 | 0 | 0 | 0.1 | 99 | 96 | 90 | [5 empty] | 111.26 | 0.289 | 10.39
| 58S | 60 | 0 | 31 | 0 | 4 | 0 | 0 | 0 | 0 | 0 | 0 | 2.5 | 0.1 | 108 | 89 | 106 | [5 empty] | 119.85 | 0.318 | 6.61
| 58S | 60 | 0 | 36 | 0 | 4 | 0 | 0 | 0 | 0 | 0 | 0 | 0 | 0.01 | 96 | 116 | 107 | [5 empty] | 111.26 | 0.289 | 10.39
| 58S | 60 | 0 | 31 | 0 | 4 | 0 | 0 | 0 | 0 | 0 | 0 | 2.5 | 0.01 | 104 | 84 | 102 | [5 empty] | 119.85 | 0.318 | 6.61
In-vitro characterization of antibacterial bioactive glass containing ceria | 45S | 50 | 0 | 44 | 0 | 5 | 0 | 0 | 0 | 0 | 1 | 0 | 0 | 1 | [8 empty] | 49.68 | 1.109 | 1.667
| 45S | 50 | 0 | 40 | 0 | 5 | 0 | 0 | 0 | 0 | 5 | 0 | 0 | 1 | [8 empty] | 36.96 | 0.36 | 3.813
| 45S | 50 | 0 | 35 | 0 | 5 | 0 | 0 | 0 | 0 | 10 | 0 | 0 | 1 | [8 empty] | 31.84 | 0.28 | 3.075
Substitutions of cerium, gallium and zinc in ordered mesoporous bioactive glasses | 80G | 80 | 0 | 15 | 0 | 5 | 0 | 0 | 0 | 0 | 0 | 0 | 0 | 1 | [8 empty] | 515 | 0.576 | 4.7
| 70G | 79.8 | 0 | 15 | 0 | 5 | 0 | 0 | 0 | 0.2 | 0 | 0 | 0 | 1 | [8 empty] | 462 | 0.493 | 4.4
| 70G | 79 | 0 | 15 | 0 | 5 | 0 | 0 | 0 | 1 | 0 | 0 | 0 | 1 | [8 empty] | 411 | 0.429 | 4
| 70G | 78 | 0 | 15 | 0 | 5 | 0 | 0 | 0 | 2 | 0 | 0 | 0 | 1 | [8 empty] | 391 | 0.341 | 3.7
| 70G | 76.5 | 0 | 15 | 0 | 5 | 0 | 0 | 0 | 3.5 | 0 | 0 | 0 | 1 | [8 empty] | 397 | 0.376 | 2.9
Hypoxia-mimicking mesoporous bioactive glass scaffolds with controllable cobalt ion release for bone tissue engineering | 80G | 80 | 0 | 15 | 0 | 5 | 0 | 0 | 0 | 0 | 0 | 0 | 0 | 1 | 79 | [7 empty] | 290 | 0.3 | 4.97 |  |  | 0.12
| 80G | 80 | 0 | 13 | 0 | 5 | 0 | 0 | 0 | 0 | 0 | 2 | 0 | 1 | 56 | [7 empty] | 180 | 0.19 | 4.51 |  |  | 0.47
| 80G | 80 | 0 | 10 | 0 | 5 | 0 | 0 | 0 | 0 | 0 | 5 | 0 | 1 | 54 | [7 empty] | 127 | 0.15 | 4.1 |  |  | 0.15
In vitro drug release behavior of Ce-doped nano-bioactive glass carriers under oxidative stress | 58S | 60 | 10 | 25 | 0 | 5 | 0 | 0 | 0 | 0 | 0 | 0 | 0 | 1 | 34
| 58S | 60 | 5 | 25 | 0 | 5 | 0 | 0 | 0 | 0 | 5 | 0 | 0 | 1 | 43
| 58S | 60 | 10 | 25 | 0 | 5 | 0 | 0 | 0 | 0 | 0 | 0 | 0 | 0.5 | 59
| 58S | 60 | 5 | 25 | 0 | 5 | 0 | 0 | 0 | 0 | 5 | 0 | 0 | 0.5 | 84
| 58S | 60 | 10 | 25 | 0 | 5 | 0 | 0 | 0 | 0 | 0 | 0 | 0 | 0.25 | 88
| 58S | 60 | 5 | 25 | 0 | 5 | 0 | 0 | 0 | 0 | 5 | 0 | 0 | 0.25 | 96
| 58S | 60 | 10 | 25 | 0 | 5 | 0 | 0 | 0 | 0 | 0 | 0 | 0 | 0.125 | 93
| 58S | 60 | 5 | 25 | 0 | 5 | 0 | 0 | 0 | 0 | 5 | 0 | 0 | 0.125 | 100
| 58S | 60 | 10 | 25 | 0 | 5 | 0 | 0 | 0 | 0 | 0 | 0 | 0 | 0.0625 | 96
| 58S | 60 | 5 | 25 | 0 | 5 | 0 | 0 | 0 | 0 | 5 | 0 | 0 | 0.0625 | 100
| 58S | 60 | 10 | 25 | 0 | 5 | 0 | 0 | 0 | 0 | 0 | 0 | 0 | 0.03125 | 100
| 58S | 60 | 5 | 25 | 0 | 5 | 0 | 0 | 0 | 0 | 5 | 0 | 0 | 0.03125 | 100
| 58S | 60 | 10 | 25 | 0 | 5 | 0 | 0 | 0 | 0 | 0 | 0 | 0 | 0.0156 | 100
| 58S | 60 | 5 | 25 | 0 | 5 | 0 | 0 | 0 | 0 | 5 | 0 | 0 | 0.016 | 100
| 58S | 60 | 10 | 25 | 0 | 5 | 0 | 0 | 0 | 0 | 0 | 0 | 0 | 0.0078 | 100
| 58S | 60 | 5 | 25 | 0 | 5 | 0 | 0 | 0 | 0 | 5 | 0 | 0 | 0.0078 | 100
| 58S | 60 | 10 | 25 | 0 | 5 | 0 | 0 | 0 | 0 | 0 | 0 | 0 | 0 | 100
| 58S | 60 | 5 | 25 | 0 | 5 | 0 | 0 | 0 | 0 | 5 | 0 | 0 | 0 | 100
Antioxidative bioactive glass reinforced injectable hydrogel with reactive oxygen species scavenging capacity for diabetic wounds treatment | 80G | 80 | 0 | 16 | 0 | 0 | 0 | 0 | 0 | 0 | 0 | 0 | 0 | 1 | 96
| 80G | 80 | 0 | 16 | 0 | 0 | 0 | 0 | 0 | 0 | 5 | 0 | 0 | 1 | 98
| 80G | 80 | 0 | 16 | 0 | 0 | 0 | 0 | 0 | 0 | 10 | 0 | 0 | 1 | 99
Effects of cerium-doped bioactive glass incorporation on an alginate/ gelatin scaffold for bone tissue engineering: In vitro characterizations | 45S | 46.07 | 0 | 26.9 | 24.4 | 2.55 | 0 | 0 | 0 | 0 | 0 | 0 | 0 | 1 | 72 | 75 | 90 | 100 |  | alp
| 45S | 50 | 0 | 40 | 0 | 5 | 0 | 0 | 0 | 0 | 5 | 0 | 0 | 1 | 78 | 84 | 95 | 120
In Vitro Characterization of Doped Bioglass 45S5/HAp Coatings Obtained by CoBlastTM Deposition | 45S | 46.1 | 0 | 26.91 | 24.35 | 2.6 | 0 | 0 | 0 | 0 | 0 | 0 | 0 | 1 |  | 87
| 45S | 45.18 | 0 | 26.37 | 23.86 | 2.55 | 0 | 0 | 0 | 0 | 2 | 0 | 0 | 1 |  | 97
| 45S | 46.1 | 0 | 26.91 | 24.35 | 2.6 | 0 | 0 | 0 | 0 | 0 | 0 | 0 | 0.5 |  | 101
| 45S | 45.18 | 0 | 26.37 | 23.86 | 2.55 | 0 | 0 | 0 | 0 | 2 | 0 | 0 | 0.5 |  | 102
| 45S | 46.1 | 0 | 26.91 | 24.35 | 2.6 | 0 | 0 | 0 | 0 | 0 | 0 | 0 | 0.25 |  | 102
| 45S | 45.18 | 0 | 26.37 | 23.86 | 2.55 | 0 | 0 | 0 | 0 | 2 | 0 | 0 | 0.25 |  | 106
| 45S | 46.1 | 0 | 26.91 | 24.35 | 2.6 | 0 | 0 | 0 | 0 | 0 | 0 | 0 | 0.125 |  | 104
| 45S | 45.18 | 0 | 26.37 | 23.86 | 2.55 | 0 | 0 | 0 | 0 | 2 | 0 | 0 | 0.125 |  | 105
| 45S | 46.1 | 0 | 26.91 | 24.35 | 2.6 | 0 | 0 | 0 | 0 | 0 | 0 | 0 | 0.063 |  | 103
| 45S | 45.18 | 0 | 26.37 | 23.86 | 2.55 | 0 | 0 | 0 | 0 | 2 | 0 | 0 | 0.063 |  | 103
Cobalt-containing borate bioactive glass fibers for treatment of diabetic wound | B | 0 | 54 | 22 | 6 | 2 | 8 | 8 | 0 | 0 | 0 | 0 | 0 | 0.0625 |  |  | 1.24 | [10 empty] | 0.21
| B | 0 | 54 | 21 | 6 | 2 | 8 | 8 | 0 | 0 | 0 | 0 | 1 | 0.0625 |  |  | 1.27 | [10 empty] | 1.01
| B | 0 | 54 | 20 | 6 | 2 | 8 | 8 | 0 | 0 | 0 | 0 | 2 | 0.0625 |  |  | 1.21 | [10 empty] | 1.22
| B | 0 | 54 | 19 | 6 | 2 | 8 | 8 | 0 | 0 | 0 | 0 | 3 | 0.0625 |  |  | 1.28 | [10 empty] | 1.36
| B | 0 | 54 | 22 | 6 | 2 | 8 | 8 | 0 | 0 | 0 | 0 | 0 | 0.25 |  |  | 0.92 | [10 empty] | 0.21
| B | 0 | 54 | 21 | 6 | 2 | 8 | 8 | 0 | 0 | 0 | 0 | 1 | 0.25 |  |  | 1.28 | [10 empty] | 1.01
| B | 0 | 54 | 20 | 6 | 2 | 8 | 8 | 0 | 0 | 0 | 0 | 2 | 0.25 |  |  | 0.93 | [10 empty] | 1.22
| B | 0 | 54 | 19 | 6 | 2 | 8 | 8 | 0 | 0 | 0 | 0 | 3 | 0.25 |  |  | 1.01 | [10 empty] | 1.36
| B | 0 | 54 | 22 | 6 | 2 | 8 | 8 | 0 | 0 | 0 | 0 | 0 | 1 |  |  | 0.67 | [10 empty] | 0.21
| B | 0 | 54 | 21 | 6 | 2 | 8 | 8 | 0 | 0 | 0 | 0 | 1 | 1 |  |  | 0.81 | [10 empty] | 1.01
| B | 0 | 54 | 20 | 6 | 2 | 8 | 8 | 0 | 0 | 0 | 0 | 2 | 1 |  |  | 0.59 | [10 empty] | 1.22
| B | 0 | 54 | 19 | 6 | 2 | 8 | 8 | 0 | 0 | 0 | 0 | 3 | 1 |  |  | 0.64 | [10 empty] | 1.36
Strontium--and-cobalt-substituted-bioactive-glasses-seeded-with-_2017_Acta-B | 45S | 41.2 | 0 | 36.14 | 7.17 | 5.06 | 7.17 | 3.26 | 0 | 0 | 0 | 0 | 0 | 1 | 0.72 |  | 0.86 |  | 1.16
| 45S | 41.2 | 0 | 35.64 | 7.17 | 5.06 | 7.17 | 3.26 | 0 | 0 | 0 | 0 | 0.5 | 1 | 0.74 |  | 0.9 |  | 1.17
A Multi-Element-Doped Porous Bioactive Glass Coating for Implant Applications | 58S | 58 | 0 | 37 | 0 | 5 | 0 | 0 | 0 | 0 | 0 | 0 | 0 | 1 | 109
| 58S | 56 | 0 | 37 | 0 | 5 | 0 | 0 | 0 | 0 | 0 | 0 | 2 | 1 | 85
| 58S | 58 | 0 | 37 | 0 | 5 | 0 | 0 | 0 | 0 | 0 | 0 | 0 | 0.5 | 101
| 58S | 56 | 0 | 37 | 0 | 5 | 0 | 0 | 0 | 0 | 0 | 0 | 2 | 0.5 | 74
Antioxidant mesoporous Ce-doped bioactive glass nanoparticles with anti-inflammatory and pro-osteogenic activities | 80G | 85 | 0 | 15 | 0 | 0 | 0 | 0 | 0 | 0 | 0 | 0 | 0 | 1 | [8 empty] | 381 | 0.7
| 80G | 85 | 0 | 14.95 | 0 | 0 | 0 | 0 | 0.05 | 0 | 0 | 0 | 0 | 1 | [8 empty] | 360 | 0.7
| 80G | 85 | 0 | 14.8 | 0 | 0 | 0 | 0 | 0.2 | 0 | 0 | 0 | 0 | 1 | [8 empty] | 344 | 0.6
Synthesis and characterization of electrospun cerium-doped bioactive glass/ chitosan/polyethylene oxide composite scaffolds for tissue engineering applications | 58S | 60 | 0 | 28 | 0 | 4 | 0 | 0 | 0 | 8 | 0 | 0 | 0 | 1 |  |  | 97
| 58S | 60 | 0 | 28 | 0 | 4 | 0 | 0 | 0 | 8 | 0 | 0 | 0 | 0.75 |  |  | 94
| 58S | 60 | 0 | 28 | 0 | 4 | 0 | 0 | 0 | 8 | 0 | 0 | 0 | 0.5 |  |  | 91
| 58S | 60 | 0 | 28 | 0 | 4 | 0 | 0 | 0 | 8 | 0 | 0 | 0 | 0.25 |  |  | 88
| 58S | 60 | 0 | 28 | 0 | 4 | 0 | 0 | 0 | 8 | 0 | 0 | 0 | 0 |  |  | 84
Cerium, gallium and zinc containing mesoporous bioactive glass coating deposited on titanium alloy | 80G | 80 | 0 | 15 | 0 | 5 | 0 | 0 | 0 | 0 | 0 | 0 | 0 | 1 | [8 empty] | 354 | 0.426 | 4.1
| 80G | 79 | 0 | 15 | 0 | 5 | 0 | 0 | 0 | 1 | 0 | 0 | 0 | 1 | [8 empty] | 266 | 0.282 | 3.5
Synthesis, physico-chemical and biological characterization of strontium and cobalt substituted bioactive glasses for bone tissue engineering | 45S | 41.2 | 0 | 36.14 | 7.17 | 5.06 | 7.17 | 3.26 | 0 | 0 | 0 | 0 | 0 | 1 |  |  | 0.72
| 45S | 41.2 | 0 | 35.64 | 7.17 | 5.06 | 7.17 | 3.26 | 0 | 0 | 0 | 0 | 0.5 | 1 |  |  | 0.75
When-size-matters--Biological-response-to-strontium--an_2018_Materials-Today | 45S | 41.2 | 0 | 35.64 | 7.17 | 5.06 | 7.17 | 3.26 | 0 | 0 | 0 | 0 | 0.5 | 1
Hypoxia-Mimicking Cobalt-Doped Borosilicate Bioactive Glass Scaffolds with Enhanced Angiogenic and Osteogenic Capacity for Bone Regeneration | BS | 18 | 36 | 22 | 0 | 2 | 8 | 8 | 0 | 0 | 0 | 0 | 0 | 1 | [5 empty] | 0.29 | 0.68
| BS | 18 | 35.5 | 22 | 0 | 2 | 8 | 8 | 0 | 0 | 0 | 0 | 0.5 | 1 | [5 empty] | 0.42 | 0.83
| BS | 18 | 35 | 22 | 0 | 2 | 8 | 8 | 0 | 0 | 0 | 0 | 1 | 1 | [5 empty] | 0.43 | 0.91
| BS | 18 | 33 | 22 | 0 | 2 | 8 | 8 | 0 | 0 | 0 | 0 | 3 | 1 | [5 empty] | 0.48 | 1.44

## Dataset Ce (2)
RESEARCH PAPER/ ARTICLE | Class | SiO2 | B2O3 | CaO | Na2O | P2O5 | K2O | MgO | Ce | Ce2O3 | CeO2 | Co | CoO | Conc. | Cell Viability 24 | Cell Viability 48 | Cell Viability 72 | Cell Viability 96 | Cell Viability 120 | ALP 7 | ALP 14 | ALP 21 | Surface area m2/g | Pore volume cm3/g | Pore size nm | Pore to pore distance nm | Wall thickness nm | VEGF
Effects of cerium-doped bioactive glass incorporation on an alginate/ gelatin scaffold for bone tissue engineering: In vitro characterizations | 45S | 46.07 | 0 | 26.9 | 24.4 | 2.55 | 0 | 0 | 0 | 0 | 0 | 0 | 0 | 1 | 72 | 75 | 90 |  | 100 | 4.8 | 9 | 8.2
| 45S | 50 | 0 | 40 | 0 | 5 | 0 | 0 | 0 | 0 | 5 | 0 | 0 | 1 | 78 | 84 | 95 |  | 120 | 5.5 | 21.5 | 15.5
Mesoporous bioactive glasses doped with cerium: Investigation over enzymatic-like mimetic activities and bioactivity | 80G | 80 | 0 | 15 | 0 | 5 | 0 | 0 | 0 | 0 | 0 | 0 | 0 | 1 | [8 empty] | 420 | 0.521 | 4.1
| 70G | 75.8 | 0 | 14.2 | 0 | 4.7 | 0 | 0 | 0 | 0 | 5.3 | 0 | 0 | 1 | [8 empty] | 315 | 0.274 | 3.6
| 80G | 80 | 0 | 20 | 0 | 0 | 0 | 0 | 0 | 0 | 0 | 0 | 0 | 1 | [8 empty] | 433 | 511 | 4
| 70G | 75.8 | 0 | 18.9 | 0 | 0 | 0 | 0 | 0 | 0 | 5.3 | 0 | 0 | 1 | [8 empty] | 405 | 388 | 3.8
| 80G | 80 | 0 | 0 | 0 | 20 | 0 | 0 | 0 | 0 | 0 | 0 | 0 | 1 | [8 empty] | 420 | 0.451 | 4
| 70G | 75.8 | 0 | 0 | 0 | 18.9 | 0 | 0 | 0 | 0 | 5.3 | 0 | 0 | 1 | [8 empty] | 362 | 0.333 | 3.5
| 80G | 94.7 | 0 | 0 | 0 | 0 | 0 | 0 | 0 | 0 | 5.3 | 0 | 0 | 1 | [8 empty] | 386 | 0.389 | 3.6
Cerium (III) and (IV) containing mesoporous glasses/alginate beads for bone regeneration: Bioactivity, biocompatibility and reactive oxygen species activity | 80G | 80 | 0 | 15 | 0 | 5 | 0 | 0 | 0 | 0 | 0 | 0 | 0 | 1 | 108 |  |  |  |  | 0.83 |  |  | 405 | 0.43 | 4.6
| 70G | 79.1 | 0 | 14.8 | 0 | 4.9 | 0 | 0 | 0 | 0 | 1.2 | 0 | 0 | 1 | 106 |  |  |  |  | 0.76 |  |  | 374 | 0.32 | 3.5
| 70G | 77.1 | 0 | 14.5 | 0 | 4.8 | 0 | 0 | 0 | 0 | 3.6 | 0 | 0 | 1 | 115 |  |  |  |  | 0.73 |  |  | 324 | 0.24 | 3.3
| 70G | 75.8 | 0 | 14.2 | 0 | 4.7 | 0 | 0 | 0 | 0 | 5.3 | 0 | 0 | 1 | 114 |  |  |  |  | 0.64 |  |  | 311 | 0.23 | 2.9
| 80G | 80 | 0 | 15 | 0 | 5 | 0 | 0 | 0 | 0 | 0 | 0 | 0 | 1 | 108 |  |  |  |  | 0.84 |  |  | 173 | 0.17 | 3.9
| 70G | 79.1 | 0 | 14.8 | 0 | 4.9 | 0 | 0 | 0 | 0 | 1.2 | 0 | 0 | 1 | 107 |  |  |  |  | 0.76 |  |  | 150 | 0.13 | 3.5
| 70G | 77.1 | 0 | 14.5 | 0 | 4.8 | 0 | 0 | 0 | 0 | 3.6 | 0 | 0 | 1 | 115 |  |  |  |  | 0.74 |  |  | 136 | 0.12 | 3.3
| 70G | 75.8 | 0 | 14.2 | 0 | 4.7 | 0 | 0 | 0 | 0 | 5.3 | 0 | 0 | 1 | 108 |  |  |  |  | 0.63 |  |  | 94 | 0.07 | 3.1
P2O5-Free Cerium Containing Glasses: Bioactivity and Cytocompatibility Evaluation | 45S | 50.6 | 0 | 24.7 | 24.7 | 0 | 0 | 0 | 0 | 0 | 0 | 0 | 0 | 1 | 79 |  | 95
| 45S | 49.4 | 0 | 24.7 | 24.7 | 0 | 0 | 0 | 0 | 0 | 1.2 | 0 | 0 | 1 | 77 |  | 90
| 45S | 48.2 | 0 | 24.1 | 24.1 | 0 | 0 | 0 | 0 | 0 | 3.6 | 0 | 0 | 1 | 80 |  | 79
| 45S | 47.3 | 0 | 23.7 | 23.7 | 0 | 0 | 0 | 0 | 0 | 5.3 | 0 | 0 | 1 | 94 |  | 83
| 45S | 50.6 | 0 | 24.7 | 24.7 | 0 | 0 | 0 | 0 | 0 | 0 | 0 | 0 | 0.5 | 78 |  | 93
| 45S | 49.4 | 0 | 24.7 | 24.7 | 0 | 0 | 0 | 0 | 0 | 1.2 | 0 | 0 | 0.5 | 82 |  | 82
| 45S | 48.2 | 0 | 24.1 | 24.1 | 0 | 0 | 0 | 0 | 0 | 3.6 | 0 | 0 | 0.5 | 81 |  | 89
| 45S | 47.3 | 0 | 23.7 | 23.7 | 0 | 0 | 0 | 0 | 0 | 5.3 | 0 | 0 | 0.5 | 104 |  | 77
| 45S | 50.6 | 0 | 24.7 | 24.7 | 0 | 0 | 0 | 0 | 0 | 0 | 0 | 0 | 0.2 | 78 |  | 93
| 45S | 49.4 | 0 | 24.7 | 24.7 | 0 | 0 | 0 | 0 | 0 | 1.2 | 0 | 0 | 0.2 | 92 |  | 83
| 45S | 48.2 | 0 | 24.1 | 24.1 | 0 | 0 | 0 | 0 | 0 | 3.6 | 0 | 0 | 0.2 | 86 |  | 79
| 45S | 47.3 | 0 | 23.7 | 23.7 | 0 | 0 | 0 | 0 | 0 | 5.3 | 0 | 0 | 0.2 | 106 |  | 82
| 45S | 50.6 | 0 | 24.7 | 24.7 | 0 | 0 | 0 | 0 | 0 | 0 | 0 | 0 | 0.1 | 85 |  | 76
| 45S | 49.4 | 0 | 24.7 | 24.7 | 0 | 0 | 0 | 0 | 0 | 1.2 | 0 | 0 | 0.1 | 88 |  | 77
| 45S | 48.2 | 0 | 24.1 | 24.1 | 0 | 0 | 0 | 0 | 0 | 3.6 | 0 | 0 | 0.1 | 92 |  | 86
| 45S | 47.3 | 0 | 23.7 | 23.7 | 0 | 0 | 0 | 0 | 0 | 5.3 | 0 | 0 | 0.1 | 95 |  | 79
Cerium-containing mesoporous bioactive glasses: Material characterization, in vitro bioactivity, biocompatibility and cytotoxicity evaluation | 70G | 70 | 0 | 26 | 0 | 4 | 0 | 0 | 0 | 0 | 0 | 0 | 0 | 0.05 |  | 105 |  | 95 |  |  |  |  | 307 | 0.184 | 2.85
| 70G | 70 | 0 | 25 | 0 | 4 | 0 | 0 | 0 | 0 | 1 | 0 | 0 | 0.05 |  | 103 |  | 107 |  |  |  |  | 230 | 0.125 | 2.76
| 70G | 70 | 0 | 21 | 0 | 4 | 0 | 0 | 0 | 0 | 5 | 0 | 0 | 0.05 |  | 102 |  | 104 |  |  |  |  | 223 | 0.121 | 2.84
| 70G | 70 | 0 | 26 | 0 | 4 | 0 | 0 | 0 | 0 | 0 | 0 | 0 | 0.1 |  | 104 |  | 98 |  |  |  |  | 307 | 0.184 | 2.85
| 70G | 70 | 0 | 25 | 0 | 4 | 0 | 0 | 0 | 0 | 1 | 0 | 0 | 0.1 |  | 101 |  | 104 |  |  |  |  | 230 | 0.125 | 2.76
| 70G | 70 | 0 | 21 | 0 | 4 | 0 | 0 | 0 | 0 | 5 | 0 | 0 | 0.1 |  | 101 |  | 103 |  |  |  |  | 223 | 0.121 | 2.84
| 70G | 70 | 0 | 26 | 0 | 4 | 0 | 0 | 0 | 0 | 0 | 0 | 0 | 0.25 |  | 103 |  | 105 |  |  |  |  | 307 | 0.184 | 2.85
| 70G | 70 | 0 | 25 | 0 | 4 | 0 | 0 | 0 | 0 | 1 | 0 | 0 | 0.25 |  | 100 |  | 101 |  |  |  |  | 230 | 0.125 | 2.76
| 70G | 70 | 0 | 21 | 0 | 4 | 0 | 0 | 0 | 0 | 5 | 0 | 0 | 0.25 |  | 102 |  | 100 |  |  |  |  | 223 | 0.121 | 2.84
| 70G | 70 | 0 | 26 | 0 | 4 | 0 | 0 | 0 | 0 | 0 | 0 | 0 | 0.5 |  | 95 |  | 92 |  |  |  |  | 307 | 0.184 | 2.85
| 70G | 70 | 0 | 25 | 0 | 4 | 0 | 0 | 0 | 0 | 1 | 0 | 0 | 0.5 |  | 101 |  | 97 |  |  |  |  | 230 | 0.125 | 2.76
| 70G | 70 | 0 | 21 | 0 | 4 | 0 | 0 | 0 | 0 | 5 | 0 | 0 | 0.5 |  | 97 |  | 94 |  |  |  |  | 223 | 0.121 | 2.84
| 70G | 70 | 0 | 26 | 0 | 4 | 0 | 0 | 0 | 0 | 0 | 0 | 0 | 0.75 |  | 92 |  | 86 |  |  |  |  | 307 | 0.184 | 2.85
| 70G | 70 | 0 | 25 | 0 | 4 | 0 | 0 | 0 | 0 | 1 | 0 | 0 | 0.75 |  | 102 |  | 87 |  |  |  |  | 230 | 0.125 | 2.76
| 70G | 70 | 0 | 21 | 0 | 4 | 0 | 0 | 0 | 0 | 5 | 0 | 0 | 0.75 |  | 93 |  | 85 |  |  |  |  | 223 | 0.121 | 2.84
| 70G | 70 | 0 | 26 | 0 | 4 | 0 | 0 | 0 | 0 | 0 | 0 | 0 | 1 |  | 89 |  | 83 |  |  |  |  | 307 | 0.184 | 2.85
| 70G | 70 | 0 | 25 | 0 | 4 | 0 | 0 | 0 | 0 | 1 | 0 | 0 | 1 |  | 95 |  | 85 |  |  |  |  | 230 | 0.125 | 2.76
| 70G | 70 | 0 | 21 | 0 | 4 | 0 | 0 | 0 | 0 | 5 | 0 | 0 | 1 |  | 87 |  | 81 |  |  |  |  | 223 | 0.121 | 2.84
In-vitro characterization of antibacterial bioactive glass containing ceria | 45S | 50 | 0 | 44 | 0 | 5 | 0 | 0 | 0 | 0 | 1 | 0 | 0 | 1 | [8 empty] | 49.68 | 1.109 | 1.667
| 45S | 50 | 0 | 40 | 0 | 5 | 0 | 0 | 0 | 0 | 5 | 0 | 0 | 1 | [8 empty] | 36.96 | 0.36 | 3.813
| 45S | 50 | 0 | 35 | 0 | 5 | 0 | 0 | 0 | 0 | 10 | 0 | 0 | 1 | [8 empty] | 31.84 | 0.28 | 3.075
Substitutions of cerium, gallium and zinc in ordered mesoporous bioactive glasses | 80G | 80 | 0 | 15 | 0 | 5 | 0 | 0 | 0 | 0 | 0 | 0 | 0 | 1 | [8 empty] | 515 | 0.576 | 4.7
| 70G | 79.8 | 0 | 15 | 0 | 5 | 0 | 0 | 0 | 0.2 | 0 | 0 | 0 | 1 | [8 empty] | 462 | 0.493 | 4.4
| 70G | 79 | 0 | 15 | 0 | 5 | 0 | 0 | 0 | 1 | 0 | 0 | 0 | 1 | [8 empty] | 411 | 0.429 | 4
| 70G | 78 | 0 | 15 | 0 | 5 | 0 | 0 | 0 | 2 | 0 | 0 | 0 | 1 | [8 empty] | 391 | 0.341 | 3.7
| 70G | 76.5 | 0 | 15 | 0 | 5 | 0 | 0 | 0 | 3.5 | 0 | 0 | 0 | 1 | [8 empty] | 397 | 0.376 | 2.9
In vitro drug release behavior of Ce-doped nano-bioactive glass carriers under oxidative stress | 58S | 60 | 10 | 25 | 0 | 5 | 0 | 0 | 0 | 0 | 0 | 0 | 0 | 1 | 34
| 58S | 60 | 5 | 25 | 0 | 5 | 0 | 0 | 0 | 0 | 5 | 0 | 0 | 1 | 43
| 58S | 60 | 10 | 25 | 0 | 5 | 0 | 0 | 0 | 0 | 0 | 0 | 0 | 0.5 | 59
| 58S | 60 | 5 | 25 | 0 | 5 | 0 | 0 | 0 | 0 | 5 | 0 | 0 | 0.5 | 84
| 58S | 60 | 10 | 25 | 0 | 5 | 0 | 0 | 0 | 0 | 0 | 0 | 0 | 0.25 | 88
| 58S | 60 | 5 | 25 | 0 | 5 | 0 | 0 | 0 | 0 | 5 | 0 | 0 | 0.25 | 96
| 58S | 60 | 10 | 25 | 0 | 5 | 0 | 0 | 0 | 0 | 0 | 0 | 0 | 0.125 | 93
| 58S | 60 | 5 | 25 | 0 | 5 | 0 | 0 | 0 | 0 | 5 | 0 | 0 | 0.125 | 100
| 58S | 60 | 10 | 25 | 0 | 5 | 0 | 0 | 0 | 0 | 0 | 0 | 0 | 0.0625 | 96
| 58S | 60 | 5 | 25 | 0 | 5 | 0 | 0 | 0 | 0 | 5 | 0 | 0 | 0.0625 | 100
| 58S | 60 | 10 | 25 | 0 | 5 | 0 | 0 | 0 | 0 | 0 | 0 | 0 | 0.03125 | 100
| 58S | 60 | 5 | 25 | 0 | 5 | 0 | 0 | 0 | 0 | 5 | 0 | 0 | 0.03125 | 100
| 58S | 60 | 10 | 25 | 0 | 5 | 0 | 0 | 0 | 0 | 0 | 0 | 0 | 0.0156 | 100
| 58S | 60 | 5 | 25 | 0 | 5 | 0 | 0 | 0 | 0 | 5 | 0 | 0 | 0.016 | 100
| 58S | 60 | 10 | 25 | 0 | 5 | 0 | 0 | 0 | 0 | 0 | 0 | 0 | 0.0078 | 100
| 58S | 60 | 5 | 25 | 0 | 5 | 0 | 0 | 0 | 0 | 5 | 0 | 0 | 0.0078 | 100
| 58S | 60 | 10 | 25 | 0 | 5 | 0 | 0 | 0 | 0 | 0 | 0 | 0 | 0 | 100
| 58S | 60 | 5 | 25 | 0 | 5 | 0 | 0 | 0 | 0 | 5 | 0 | 0 | 0 | 100
Antioxidative bioactive glass reinforced injectable hydrogel with reactive oxygen species scavenging capacity for diabetic wounds treatment | 80G | 80 | 0 | 16 | 0 | 0 | 0 | 0 | 0 | 0 | 0 | 0 | 0 | 1 | 96
| 80G | 80 | 0 | 16 | 0 | 0 | 0 | 0 | 0 | 0 | 5 | 0 | 0 | 1 | 98
| 80G | 80 | 0 | 16 | 0 | 0 | 0 | 0 | 0 | 0 | 10 | 0 | 0 | 1 | 99
Effects of cerium-doped bioactive glass incorporation on an alginate/ gelatin scaffold for bone tissue engineering: In vitro characterizations | 45S | 46.07 | 0 | 26.9 | 24.4 | 2.55 | 0 | 0 | 0 | 0 | 0 | 0 | 0 | 1 |  | 75 | 90 | 100
| 45S | 50 | 0 | 40 | 0 | 5 | 0 | 0 | 0 | 0 | 5 | 0 | 0 | 1 |  | 84 | 95 | 120
In Vitro Characterization of Doped Bioglass 45S5/HAp Coatings Obtained by CoBlastTM Deposition | 45S | 46.1 | 0 | 26.91 | 24.35 | 2.6 | 0 | 0 | 0 | 0 | 0 | 0 | 0 | 1 |  | 87
| 45S | 45.18 | 0 | 26.37 | 23.86 | 2.55 | 0 | 0 | 0 | 0 | 2 | 0 | 0 | 1 |  | 97
| 45S | 46.1 | 0 | 26.91 | 24.35 | 2.6 | 0 | 0 | 0 | 0 | 0 | 0 | 0 | 0.5 |  | 101
| 45S | 45.18 | 0 | 26.37 | 23.86 | 2.55 | 0 | 0 | 0 | 0 | 2 | 0 | 0 | 0.5 |  | 102
| 45S | 46.1 | 0 | 26.91 | 24.35 | 2.6 | 0 | 0 | 0 | 0 | 0 | 0 | 0 | 0.25 |  | 102
| 45S | 45.18 | 0 | 26.37 | 23.86 | 2.55 | 0 | 0 | 0 | 0 | 2 | 0 | 0 | 0.25 |  | 106
| 45S | 46.1 | 0 | 26.91 | 24.35 | 2.6 | 0 | 0 | 0 | 0 | 0 | 0 | 0 | 0.125 |  | 104
| 45S | 45.18 | 0 | 26.37 | 23.86 | 2.55 | 0 | 0 | 0 | 0 | 2 | 0 | 0 | 0.125 |  | 105
| 45S | 46.1 | 0 | 26.91 | 24.35 | 2.6 | 0 | 0 | 0 | 0 | 0 | 0 | 0 | 0.063 |  | 103
| 45S | 45.18 | 0 | 26.37 | 23.86 | 2.55 | 0 | 0 | 0 | 0 | 2 | 0 | 0 | 0.063 |  | 103
Antioxidant mesoporous Ce-doped bioactive glass nanoparticles with anti-inflammatory and pro-osteogenic activities | 80G | 85 | 0 | 15 | 0 | 0 | 0 | 0 | 0 | 0 | 0 | 0 | 0 | 1 | [8 empty] | 381 | 0.7
| 80G | 85 | 0 | 14.95 | 0 | 0 | 0 | 0 | 0.05 | 0 | 0 | 0 | 0 | 1 | [8 empty] | 360 | 0.7
| 80G | 85 | 0 | 14.8 | 0 | 0 | 0 | 0 | 0.2 | 0 | 0 | 0 | 0 | 1 | [8 empty] | 344 | 0.6
Synthesis and characterization of electrospun cerium-doped bioactive glass/ chitosan/polyethylene oxide composite scaffolds for tissue engineering applications | 58S | 60 | 0 | 28 | 0 | 4 | 0 | 0 | 0 | 8 | 0 | 0 | 0 | 1 |  |  | 97
| 58S | 60 | 0 | 28 | 0 | 4 | 0 | 0 | 0 | 8 | 0 | 0 | 0 | 0.75 |  |  | 94
| 58S | 60 | 0 | 28 | 0 | 4 | 0 | 0 | 0 | 8 | 0 | 0 | 0 | 0.5 |  |  | 91
| 58S | 60 | 0 | 28 | 0 | 4 | 0 | 0 | 0 | 8 | 0 | 0 | 0 | 0.25 |  |  | 88
| 58S | 60 | 0 | 28 | 0 | 4 | 0 | 0 | 0 | 8 | 0 | 0 | 0 | 0 |  |  | 84
Cerium, gallium and zinc containing mesoporous bioactive glass coating deposited on titanium alloy | 80G | 80 | 0 | 15 | 0 | 5 | 0 | 0 | 0 | 0 | 0 | 0 | 0 | 1 | [8 empty] | 354 | 0.426 | 4.1
| 80G | 79 | 0 | 15 | 0 | 5 | 0 | 0 | 0 | 1 | 0 | 0 | 0 | 1 | [8 empty] | 266 | 0.282 | 3.5

## Dataset Ce
RESEARCH PAPER/ ARTICLE | Class | SiO2 | B2O3 | CaO | Na2O | P2O5 | K2O | MgO | Ce | Ce2O3 | CeO2 | Co | CoO | Conc. | Cell Viability 24 | Cell Viability 48 | Cell Viability 72 | Cell Viability 96 | Cell Viability 120 | ALP 7 | ALP 14 | ALP 21 | Surface area m2/g | Pore volume cm3/g | Pore size nm | Pore to pore distance nm | Wall thickness nm | VEGF
Effects of cerium-doped bioactive glass incorporation on an alginate/ gelatin scaffold for bone tissue engineering: In vitro characterizations | 45S | 46.07 | 0 | 26.9 | 24.4 | 2.55 | 0 | 0 | 0 | 0 | 0 | 0 | 0 | 1 | 72 | 75 | 90 |  | 100 | 4.8 | 9 | 8.2
| 45S | 50 | 0 | 40 | 0 | 5 | 0 | 0 | 0 | 0 | 5 | 0 | 0 | 1 | 78 | 84 | 95 |  | 120 | 5.5 | 21.5 | 15.5
Mesoporous bioactive glasses doped with cerium: Investigation over enzymatic-like mimetic activities and bioactivity | 80G | 80 | 0 | 15 | 0 | 5 | 0 | 0 | 0 | 0 | 0 | 0 | 0 | 1 | [8 empty] | 420 | 0.521 | 4.1
| 70G | 75.8 | 0 | 14.2 | 0 | 4.7 | 0 | 0 | 0 | 0 | 5.3 | 0 | 0 | 1 | [8 empty] | 315 | 0.274 | 3.6
| 80G | 80 | 0 | 20 | 0 | 0 | 0 | 0 | 0 | 0 | 0 | 0 | 0 | 1 | [8 empty] | 433 | 511 | 4
| 70G | 75.8 | 0 | 18.9 | 0 | 0 | 0 | 0 | 0 | 0 | 5.3 | 0 | 0 | 1 | [8 empty] | 405 | 388 | 3.8
| 80G | 80 | 0 | 0 | 0 | 20 | 0 | 0 | 0 | 0 | 0 | 0 | 0 | 1 | [8 empty] | 420 | 0.451 | 4
| 70G | 75.8 | 0 | 0 | 0 | 18.9 | 0 | 0 | 0 | 0 | 5.3 | 0 | 0 | 1 | [8 empty] | 362 | 0.333 | 3.5
| 80G | 94.7 | 0 | 0 | 0 | 0 | 0 | 0 | 0 | 0 | 5.3 | 0 | 0 | 1 | [8 empty] | 386 | 0.389 | 3.6
Cerium (III) and (IV) containing mesoporous glasses/alginate beads for bone regeneration: Bioactivity, biocompatibility and reactive oxygen species activity | 80G | 80 | 0 | 15 | 0 | 5 | 0 | 0 | 0 | 0 | 0 | 0 | 0 | 1 | 108 |  |  |  |  | 0.83 |  |  | 405 | 0.43 | 4.6
| 70G | 79.1 | 0 | 14.8 | 0 | 4.9 | 0 | 0 | 0 | 0 | 1.2 | 0 | 0 | 1 | 106 |  |  |  |  | 0.76 |  |  | 374 | 0.32 | 3.5
| 70G | 77.1 | 0 | 14.5 | 0 | 4.8 | 0 | 0 | 0 | 0 | 3.6 | 0 | 0 | 1 | 115 |  |  |  |  | 0.73 |  |  | 324 | 0.24 | 3.3
| 70G | 75.8 | 0 | 14.2 | 0 | 4.7 | 0 | 0 | 0 | 0 | 5.3 | 0 | 0 | 1 | 114 |  |  |  |  | 0.64 |  |  | 311 | 0.23 | 2.9
| 80G | 80 | 0 | 15 | 0 | 5 | 0 | 0 | 0 | 0 | 0 | 0 | 0 | 1 | 108 |  |  |  |  | 0.84 |  |  | 173 | 0.17 | 3.9
| 70G | 79.1 | 0 | 14.8 | 0 | 4.9 | 0 | 0 | 0 | 0 | 1.2 | 0 | 0 | 1 | 107 |  |  |  |  | 0.76 |  |  | 150 | 0.13 | 3.5
| 70G | 77.1 | 0 | 14.5 | 0 | 4.8 | 0 | 0 | 0 | 0 | 3.6 | 0 | 0 | 1 | 115 |  |  |  |  | 0.74 |  |  | 136 | 0.12 | 3.3
| 70G | 75.8 | 0 | 14.2 | 0 | 4.7 | 0 | 0 | 0 | 0 | 5.3 | 0 | 0 | 1 | 108 |  |  |  |  | 0.63 |  |  | 94 | 0.07 | 3.1
P2O5-Free Cerium Containing Glasses: Bioactivity and Cytocompatibility Evaluation | 45S | 50.6 | 0 | 24.7 | 24.7 | 0 | 0 | 0 | 0 | 0 | 0 | 0 | 0 | 1 | 79 |  | 95
| 45S | 49.4 | 0 | 24.7 | 24.7 | 0 | 0 | 0 | 0 | 0 | 1.2 | 0 | 0 | 1 | 77 |  | 90
| 45S | 48.2 | 0 | 24.1 | 24.1 | 0 | 0 | 0 | 0 | 0 | 3.6 | 0 | 0 | 1 | 80 |  | 79
| 45S | 47.3 | 0 | 23.7 | 23.7 | 0 | 0 | 0 | 0 | 0 | 5.3 | 0 | 0 | 1 | 94 |  | 83
| 45S | 50.6 | 0 | 24.7 | 24.7 | 0 | 0 | 0 | 0 | 0 | 0 | 0 | 0 | 0.5 | 78 |  | 93
| 45S | 49.4 | 0 | 24.7 | 24.7 | 0 | 0 | 0 | 0 | 0 | 1.2 | 0 | 0 | 0.5 | 82 |  | 82
| 45S | 48.2 | 0 | 24.1 | 24.1 | 0 | 0 | 0 | 0 | 0 | 3.6 | 0 | 0 | 0.5 | 81 |  | 89
| 45S | 47.3 | 0 | 23.7 | 23.7 | 0 | 0 | 0 | 0 | 0 | 5.3 | 0 | 0 | 0.5 | 104 |  | 77
| 45S | 50.6 | 0 | 24.7 | 24.7 | 0 | 0 | 0 | 0 | 0 | 0 | 0 | 0 | 0.2 | 78 |  | 93
| 45S | 49.4 | 0 | 24.7 | 24.7 | 0 | 0 | 0 | 0 | 0 | 1.2 | 0 | 0 | 0.2 | 92 |  | 83
| 45S | 48.2 | 0 | 24.1 | 24.1 | 0 | 0 | 0 | 0 | 0 | 3.6 | 0 | 0 | 0.2 | 86 |  | 79
| 45S | 47.3 | 0 | 23.7 | 23.7 | 0 | 0 | 0 | 0 | 0 | 5.3 | 0 | 0 | 0.2 | 106 |  | 82
| 45S | 50.6 | 0 | 24.7 | 24.7 | 0 | 0 | 0 | 0 | 0 | 0 | 0 | 0 | 0.1 | 85 |  | 76
| 45S | 49.4 | 0 | 24.7 | 24.7 | 0 | 0 | 0 | 0 | 0 | 1.2 | 0 | 0 | 0.1 | 88 |  | 77
| 45S | 48.2 | 0 | 24.1 | 24.1 | 0 | 0 | 0 | 0 | 0 | 3.6 | 0 | 0 | 0.1 | 92 |  | 86
| 45S | 47.3 | 0 | 23.7 | 23.7 | 0 | 0 | 0 | 0 | 0 | 5.3 | 0 | 0 | 0.1 | 95 |  | 79
Cerium-containing mesoporous bioactive glasses: Material characterization, in vitro bioactivity, biocompatibility and cytotoxicity evaluation | 70G | 70 | 0 | 26 | 0 | 4 | 0 | 0 | 0 | 0 | 0 | 0 | 0 | 0.05 |  | 105 |  | 95 |  |  |  |  | 307 | 0.184 | 2.85
| 70G | 70 | 0 | 25 | 0 | 4 | 0 | 0 | 0 | 0 | 1 | 0 | 0 | 0.05 |  | 103 |  | 107 |  |  |  |  | 230 | 0.125 | 2.76
| 70G | 70 | 0 | 21 | 0 | 4 | 0 | 0 | 0 | 0 | 5 | 0 | 0 | 0.05 |  | 102 |  | 104 |  |  |  |  | 223 | 0.121 | 2.84
| 70G | 70 | 0 | 26 | 0 | 4 | 0 | 0 | 0 | 0 | 0 | 0 | 0 | 0.1 |  | 104 |  | 98 |  |  |  |  | 307 | 0.184 | 2.85
| 70G | 70 | 0 | 25 | 0 | 4 | 0 | 0 | 0 | 0 | 1 | 0 | 0 | 0.1 |  | 101 |  | 104 |  |  |  |  | 230 | 0.125 | 2.76
| 70G | 70 | 0 | 21 | 0 | 4 | 0 | 0 | 0 | 0 | 5 | 0 | 0 | 0.1 |  | 101 |  | 103 |  |  |  |  | 223 | 0.121 | 2.84
| 70G | 70 | 0 | 26 | 0 | 4 | 0 | 0 | 0 | 0 | 0 | 0 | 0 | 0.25 |  | 103 |  | 105 |  |  |  |  | 307 | 0.184 | 2.85
| 70G | 70 | 0 | 25 | 0 | 4 | 0 | 0 | 0 | 0 | 1 | 0 | 0 | 0.25 |  | 100 |  | 101 |  |  |  |  | 230 | 0.125 | 2.76
| 70G | 70 | 0 | 21 | 0 | 4 | 0 | 0 | 0 | 0 | 5 | 0 | 0 | 0.25 |  | 102 |  | 100 |  |  |  |  | 223 | 0.121 | 2.84
| 70G | 70 | 0 | 26 | 0 | 4 | 0 | 0 | 0 | 0 | 0 | 0 | 0 | 0.5 |  | 95 |  | 92 |  |  |  |  | 307 | 0.184 | 2.85
| 70G | 70 | 0 | 25 | 0 | 4 | 0 | 0 | 0 | 0 | 1 | 0 | 0 | 0.5 |  | 101 |  | 97 |  |  |  |  | 230 | 0.125 | 2.76
| 70G | 70 | 0 | 21 | 0 | 4 | 0 | 0 | 0 | 0 | 5 | 0 | 0 | 0.5 |  | 97 |  | 94 |  |  |  |  | 223 | 0.121 | 2.84
| 70G | 70 | 0 | 26 | 0 | 4 | 0 | 0 | 0 | 0 | 0 | 0 | 0 | 0.75 |  | 92 |  | 86 |  |  |  |  | 307 | 0.184 | 2.85
| 70G | 70 | 0 | 25 | 0 | 4 | 0 | 0 | 0 | 0 | 1 | 0 | 0 | 0.75 |  | 102 |  | 87 |  |  |  |  | 230 | 0.125 | 2.76
| 70G | 70 | 0 | 21 | 0 | 4 | 0 | 0 | 0 | 0 | 5 | 0 | 0 | 0.75 |  | 93 |  | 85 |  |  |  |  | 223 | 0.121 | 2.84
| 70G | 70 | 0 | 26 | 0 | 4 | 0 | 0 | 0 | 0 | 0 | 0 | 0 | 1 |  | 89 |  | 83 |  |  |  |  | 307 | 0.184 | 2.85
| 70G | 70 | 0 | 25 | 0 | 4 | 0 | 0 | 0 | 0 | 1 | 0 | 0 | 1 |  | 95 |  | 85 |  |  |  |  | 230 | 0.125 | 2.76
| 70G | 70 | 0 | 21 | 0 | 4 | 0 | 0 | 0 | 0 | 5 | 0 | 0 | 1 |  | 87 |  | 81 |  |  |  |  | 223 | 0.121 | 2.84
In-vitro characterization of antibacterial bioactive glass containing ceria | 45S | 50 | 0 | 44 | 0 | 5 | 0 | 0 | 0 | 0 | 1 | 0 | 0 | 1 | [8 empty] | 49.68 | 1.109 | 1.667
| 45S | 50 | 0 | 40 | 0 | 5 | 0 | 0 | 0 | 0 | 5 | 0 | 0 | 1 | [8 empty] | 36.96 | 0.36 | 3.813
| 45S | 50 | 0 | 35 | 0 | 5 | 0 | 0 | 0 | 0 | 10 | 0 | 0 | 1 | [8 empty] | 31.84 | 0.28 | 3.075
Substitutions of cerium, gallium and zinc in ordered mesoporous bioactive glasses | 80G | 80 | 0 | 15 | 0 | 5 | 0 | 0 | 0 | 0 | 0 | 0 | 0 | 1 | [8 empty] | 515 | 0.576 | 4.7
| 70G | 79.8 | 0 | 15 | 0 | 5 | 0 | 0 | 0 | 0.2 | 0 | 0 | 0 | 1 | [8 empty] | 462 | 0.493 | 4.4
| 70G | 79 | 0 | 15 | 0 | 5 | 0 | 0 | 0 | 1 | 0 | 0 | 0 | 1 | [8 empty] | 411 | 0.429 | 4
| 70G | 78 | 0 | 15 | 0 | 5 | 0 | 0 | 0 | 2 | 0 | 0 | 0 | 1 | [8 empty] | 391 | 0.341 | 3.7
| 70G | 76.5 | 0 | 15 | 0 | 5 | 0 | 0 | 0 | 3.5 | 0 | 0 | 0 | 1 | [8 empty] | 397 | 0.376 | 2.9
In vitro drug release behavior of Ce-doped nano-bioactive glass carriers under oxidative stress | 58S | 60 | 10 | 25 | 0 | 5 | 0 | 0 | 0 | 0 | 0 | 0 | 0 | 1 | 34
| 58S | 60 | 5 | 25 | 0 | 5 | 0 | 0 | 0 | 0 | 5 | 0 | 0 | 1 | 43
| 58S | 60 | 10 | 25 | 0 | 5 | 0 | 0 | 0 | 0 | 0 | 0 | 0 | 0.5 | 59
| 58S | 60 | 5 | 25 | 0 | 5 | 0 | 0 | 0 | 0 | 5 | 0 | 0 | 0.5 | 84
| 58S | 60 | 10 | 25 | 0 | 5 | 0 | 0 | 0 | 0 | 0 | 0 | 0 | 0.25 | 88
| 58S | 60 | 5 | 25 | 0 | 5 | 0 | 0 | 0 | 0 | 5 | 0 | 0 | 0.25 | 96
| 58S | 60 | 10 | 25 | 0 | 5 | 0 | 0 | 0 | 0 | 0 | 0 | 0 | 0.125 | 93
| 58S | 60 | 5 | 25 | 0 | 5 | 0 | 0 | 0 | 0 | 5 | 0 | 0 | 0.125 | 100
| 58S | 60 | 10 | 25 | 0 | 5 | 0 | 0 | 0 | 0 | 0 | 0 | 0 | 0.0625 | 96
| 58S | 60 | 5 | 25 | 0 | 5 | 0 | 0 | 0 | 0 | 5 | 0 | 0 | 0.0625 | 100
| 58S | 60 | 10 | 25 | 0 | 5 | 0 | 0 | 0 | 0 | 0 | 0 | 0 | 0.03125 | 100
| 58S | 60 | 5 | 25 | 0 | 5 | 0 | 0 | 0 | 0 | 5 | 0 | 0 | 0.03125 | 100
| 58S | 60 | 10 | 25 | 0 | 5 | 0 | 0 | 0 | 0 | 0 | 0 | 0 | 0.0156 | 100
| 58S | 60 | 5 | 25 | 0 | 5 | 0 | 0 | 0 | 0 | 5 | 0 | 0 | 0.016 | 100
| 58S | 60 | 10 | 25 | 0 | 5 | 0 | 0 | 0 | 0 | 0 | 0 | 0 | 0.0078 | 100
| 58S | 60 | 5 | 25 | 0 | 5 | 0 | 0 | 0 | 0 | 5 | 0 | 0 | 0.0078 | 100
| 58S | 60 | 10 | 25 | 0 | 5 | 0 | 0 | 0 | 0 | 0 | 0 | 0 | 0 | 100
| 58S | 60 | 5 | 25 | 0 | 5 | 0 | 0 | 0 | 0 | 5 | 0 | 0 | 0 | 100
Antioxidative bioactive glass reinforced injectable hydrogel with reactive oxygen species scavenging capacity for diabetic wounds treatment | 80G | 80 | 0 | 16 | 0 | 0 | 0 | 0 | 0 | 0 | 0 | 0 | 0 | 1 | 96
| 80G | 80 | 0 | 16 | 0 | 0 | 0 | 0 | 0 | 0 | 5 | 0 | 0 | 1 | 98
| 80G | 80 | 0 | 16 | 0 | 0 | 0 | 0 | 0 | 0 | 10 | 0 | 0 | 1 | 99
Effects of cerium-doped bioactive glass incorporation on an alginate/ gelatin scaffold for bone tissue engineering: In vitro characterizations | 45S | 46.07 | 0 | 26.9 | 24.4 | 2.55 | 0 | 0 | 0 | 0 | 0 | 0 | 0 | 1 |  | 75 | 90 | 100 |  | alp
| 45S | 50 | 0 | 40 | 0 | 5 | 0 | 0 | 0 | 0 | 5 | 0 | 0 | 1 |  | 84 | 95 | 120
In Vitro Characterization of Doped Bioglass 45S5/HAp Coatings Obtained by CoBlastTM Deposition | 45S | 46.1 | 0 | 26.91 | 24.35 | 2.6 | 0 | 0 | 0 | 0 | 0 | 0 | 0 | 1 |  | 87
| 45S | 45.18 | 0 | 26.37 | 23.86 | 2.55 | 0 | 0 | 0 | 0 | 2 | 0 | 0 | 1 |  | 97
| 45S | 46.1 | 0 | 26.91 | 24.35 | 2.6 | 0 | 0 | 0 | 0 | 0 | 0 | 0 | 0.5 |  | 101
| 45S | 45.18 | 0 | 26.37 | 23.86 | 2.55 | 0 | 0 | 0 | 0 | 2 | 0 | 0 | 0.5 |  | 102
| 45S | 46.1 | 0 | 26.91 | 24.35 | 2.6 | 0 | 0 | 0 | 0 | 0 | 0 | 0 | 0.25 |  | 102
| 45S | 45.18 | 0 | 26.37 | 23.86 | 2.55 | 0 | 0 | 0 | 0 | 2 | 0 | 0 | 0.25 |  | 106
| 45S | 46.1 | 0 | 26.91 | 24.35 | 2.6 | 0 | 0 | 0 | 0 | 0 | 0 | 0 | 0.125 |  | 104
| 45S | 45.18 | 0 | 26.37 | 23.86 | 2.55 | 0 | 0 | 0 | 0 | 2 | 0 | 0 | 0.125 |  | 105
| 45S | 46.1 | 0 | 26.91 | 24.35 | 2.6 | 0 | 0 | 0 | 0 | 0 | 0 | 0 | 0.063 |  | 103
| 45S | 45.18 | 0 | 26.37 | 23.86 | 2.55 | 0 | 0 | 0 | 0 | 2 | 0 | 0 | 0.063 |  | 103
Antioxidant mesoporous Ce-doped bioactive glass nanoparticles with anti-inflammatory and pro-osteogenic activities | 80G | 85 | 0 | 15 | 0 | 0 | 0 | 0 | 0 | 0 | 0 | 0 | 0 | 1 | [8 empty] | 381 | 0.7
| 80G | 85 | 0 | 14.95 | 0 | 0 | 0 | 0 | 0.05 | 0 | 0 | 0 | 0 | 1 | [8 empty] | 360 | 0.7
| 80G | 85 | 0 | 14.8 | 0 | 0 | 0 | 0 | 0.2 | 0 | 0 | 0 | 0 | 1 | [8 empty] | 344 | 0.6
Synthesis and characterization of electrospun cerium-doped bioactive glass/ chitosan/polyethylene oxide composite scaffolds for tissue engineering applications | 58S | 60 | 0 | 28 | 0 | 4 | 0 | 0 | 0 | 8 | 0 | 0 | 0 | 1 |  |  | 97
| 58S | 60 | 0 | 28 | 0 | 4 | 0 | 0 | 0 | 8 | 0 | 0 | 0 | 0.75 |  |  | 94
| 58S | 60 | 0 | 28 | 0 | 4 | 0 | 0 | 0 | 8 | 0 | 0 | 0 | 0.5 |  |  | 91
| 58S | 60 | 0 | 28 | 0 | 4 | 0 | 0 | 0 | 8 | 0 | 0 | 0 | 0.25 |  |  | 88
| 58S | 60 | 0 | 28 | 0 | 4 | 0 | 0 | 0 | 8 | 0 | 0 | 0 | 0 |  |  | 84
Cerium, gallium and zinc containing mesoporous bioactive glass coating deposited on titanium alloy | 80G | 80 | 0 | 15 | 0 | 5 | 0 | 0 | 0 | 0 | 0 | 0 | 0 | 1 | [8 empty] | 354 | 0.426 | 4.1
| 80G | 79 | 0 | 15 | 0 | 5 | 0 | 0 | 0 | 1 | 0 | 0 | 0 | 1 | [8 empty] | 266 | 0.282 | 3.5

## Dataset Co
RESEARCH PAPER/ ARTICLE | Class | SiO2 | B2O3 | CaO | Na2O | P2O5 | K2O | MgO | Ce | Ce2O3 | CeO2 | Co | CoO | Conc. | Cell Viability 24 | Cell Viability 48 | Cell Viability 72 | Cell Viability 96 | Cell Viability 120 | ALP 7 | ALP 14 | ALP 21 | Surface area m2/g | Pore volume cm3/g | Pore size nm | Pore to pore distance nm | Wall thickness nm | VEGF
Osteogenic-angiogenic-coupled-response-of-cobalt-containing_2024_Acta-Biomat | 70G | 70 | 0 | 25 | 0 | 5 | 0 | 0 | 0 | 0 | 0 | 0 | 0 | 1 | [8 empty] | 300.6 | 0.38 | 5.07 | 10.2 | 5.1
| 70G | 70 | 0 | 23.75 | 0 | 5 | 0 | 0 | 0 | 0 | 0 | 0 | 1 | 1 | [8 empty] | 268.2 | 0.31 | 4.69 | 9.2 | 4.5
| 70G | 70 | 0 | 22.5 | 0 | 5 | 0 | 0 | 0 | 0 | 0 | 0 | 3 | 1 | [8 empty] | 241.8 | 0.29 | 4.8 | 8.3 | 3.1
| 70G | 70 | 0 | 20 | 0 | 5 | 0 | 0 | 0 | 0 | 0 | 0 | 5 | 1 | [8 empty] | 284.3 | 0.36 | 5.03 | 9.4 | 4.4
Fabrication-and-characterization-of-cobalt--and-copper-doped-_2023_Ceramics- | B | 0 | 54.6 | 0 | 0 | 1.7 | 0 | 0 | 0 | 0 | 0 | 0 | 0 | 1 | 84 | 93 | 90 | [5 empty] | 54 |  | 23
| B | 0 | 54.6 | 0 | 0 | 1.7 | 0 | 0 | 0 | 0 | 0 | 0 | 0.5 | 1 | 88 | 104 | 111 | [5 empty] | 75 |  | 19
| B | 0 | 54.6 | 0 | 0 | 1.7 | 0 | 0 | 0 | 0 | 0 | 0 | 1 | 1 | 78 | 106 | 118 | [5 empty] | 106 |  | 13
| B | 0 | 54.6 | 0 | 0 | 1.7 | 0 | 0 | 0 | 0 | 0 | 0 | 2.5 | 1 | 80 | 120 | 128 | [5 empty] | 126 |  | 8
Evaluation of in vitro and in vivo biocompatibility and structure of cobaltreleasing sol-gel bioactive glass | 58S | 60 | 0 | 36 | 0 | 4 | 0 | 0 | 0 | 0 | 0 | 0 | 0 | 1 | 104 | 101 | 100 | [5 empty] | 111.26 | 0.289 | 10.39
| 58S | 60 | 0 | 31 | 0 | 4 | 0 | 0 | 0 | 0 | 0 | 0 | 2.5 | 1 | 93 | 94 | 95 | [5 empty] | 119.85 | 0.318 | 6.61
| 58S | 60 | 0 | 36 | 0 | 4 | 0 | 0 | 0 | 0 | 0 | 0 | 0 | 0.1 | 99 | 96 | 90 | [5 empty] | 111.26 | 0.289 | 10.39
| 58S | 60 | 0 | 31 | 0 | 4 | 0 | 0 | 0 | 0 | 0 | 0 | 2.5 | 0.1 | 108 | 89 | 106 | [5 empty] | 119.85 | 0.318 | 6.61
| 58S | 60 | 0 | 36 | 0 | 4 | 0 | 0 | 0 | 0 | 0 | 0 | 0 | 0.01 | 96 | 116 | 107 | [5 empty] | 111.26 | 0.289 | 10.39
| 58S | 60 | 0 | 31 | 0 | 4 | 0 | 0 | 0 | 0 | 0 | 0 | 2.5 | 0.01 | 104 | 84 | 102 | [5 empty] | 119.85 | 0.318 | 6.61
Hypoxia-mimicking mesoporous bioactive glass scaffolds with controllable cobalt ion release for bone tissue engineering | 80G | 80 | 0 | 15 | 0 | 5 | 0 | 0 | 0 | 0 | 0 | 0 | 0 | 1 | 79 | [7 empty] | 290 | 0.3 | 4.97 |  |  | 0.12
| 80G | 80 | 0 | 13 | 0 | 5 | 0 | 0 | 0 | 0 | 0 | 2 | 0 | 1 | 56 | [7 empty] | 180 | 0.19 | 4.51 |  |  | 0.47
| 80G | 80 | 0 | 10 | 0 | 5 | 0 | 0 | 0 | 0 | 0 | 5 | 0 | 1 | 54 | [7 empty] | 127 | 0.15 | 4.1 |  |  | 0.15
Cobalt-containing borate bioactive glass fibers for treatment of diabetic wound | B | 0 | 54 | 22 | 6 | 2 | 8 | 8 | 0 | 0 | 0 | 0 | 0 | 0.0625 |  |  | 124 | [10 empty] | 0.21
| B | 0 | 54 | 21 | 6 | 2 | 8 | 8 | 0 | 0 | 0 | 0 | 1 | 0.0625 |  |  | 127 | [10 empty] | 1.01
| B | 0 | 54 | 20 | 6 | 2 | 8 | 8 | 0 | 0 | 0 | 0 | 2 | 0.0625 |  |  | 121 | [10 empty] | 1.22
| B | 0 | 54 | 19 | 6 | 2 | 8 | 8 | 0 | 0 | 0 | 0 | 3 | 0.0625 |  |  | 128 | [10 empty] | 1.36
| B | 0 | 54 | 22 | 6 | 2 | 8 | 8 | 0 | 0 | 0 | 0 | 0 | 0.25 |  |  | 92 | [10 empty] | 0.21
| B | 0 | 54 | 21 | 6 | 2 | 8 | 8 | 0 | 0 | 0 | 0 | 1 | 0.25 |  |  | 128 | [10 empty] | 1.01
| B | 0 | 54 | 20 | 6 | 2 | 8 | 8 | 0 | 0 | 0 | 0 | 2 | 0.25 |  |  | 93 | [10 empty] | 1.22
| B | 0 | 54 | 19 | 6 | 2 | 8 | 8 | 0 | 0 | 0 | 0 | 3 | 0.25 |  |  | 101 | [10 empty] | 1.36
| B | 0 | 54 | 22 | 6 | 2 | 8 | 8 | 0 | 0 | 0 | 0 | 0 | 1 |  |  | 67 | [10 empty] | 0.21
| B | 0 | 54 | 21 | 6 | 2 | 8 | 8 | 0 | 0 | 0 | 0 | 1 | 1 |  |  | 81 | [10 empty] | 1.01
| B | 0 | 54 | 20 | 6 | 2 | 8 | 8 | 0 | 0 | 0 | 0 | 2 | 1 |  |  | 59 | [10 empty] | 1.22
| B | 0 | 54 | 19 | 6 | 2 | 8 | 8 | 0 | 0 | 0 | 0 | 3 | 1 |  |  | 64 | [10 empty] | 1.36
Strontium--and-cobalt-substituted-bioactive-glasses-seeded-with-_2017_Acta-B | 45S | 41.2 | 0 | 36.14 | 7.17 | 5.06 | 7.17 | 3.26 | 0 | 0 | 0 | 0 | 0 | 1 | 72 |  | 86 |  | 1.16
| 45S | 41.2 | 0 | 35.64 | 7.17 | 5.06 | 7.17 | 3.26 | 0 | 0 | 0 | 0 | 0.5 | 1 | 74 |  | 91 |  | 1.17
A Multi-Element-Doped Porous Bioactive Glass Coating for Implant Applications | 58S | 58 | 0 | 37 | 0 | 5 | 0 | 0 | 0 | 0 | 0 | 0 | 0 | 1 | 109
| 58S | 56 | 0 | 37 | 0 | 5 | 0 | 0 | 0 | 0 | 0 | 0 | 2 | 1 | 85
| 58S | 58 | 0 | 37 | 0 | 5 | 0 | 0 | 0 | 0 | 0 | 0 | 0 | 0.5 | 101
| 58S | 56 | 0 | 37 | 0 | 5 | 0 | 0 | 0 | 0 | 0 | 0 | 2 | 0.5 | 74
Antioxidant mesoporous Ce-doped bioactive glass nanoparticles with anti-inflammatory and pro-osteogenic activities | [13 empty] | 1 | [8 empty] | 381 | 0.7
[14 empty] | 1 | [8 empty] | 360 | 0.7
[14 empty] | 1 | [8 empty] | 344 | 0.6
Synthesis, physico-chemical and biological characterization of strontium and cobalt substituted bioactive glasses for bone tissue engineering | 45S | 41.2 | 0 | 36.14 | 7.17 | 5.06 | 7.17 | 3.26 | 0 | 0 | 0 | 0 | 0 | 1 |  |  | 72
| 45S | 41.2 | 0 | 35.64 | 7.17 | 5.06 | 7.17 | 3.26 | 0 | 0 | 0 | 0 | 0.5 | 1 |  |  | 75
Hypoxia-Mimicking Cobalt-Doped Borosilicate Bioactive Glass Scaffolds with Enhanced Angiogenic and Osteogenic Capacity for Bone Regeneration | BS | 18 | 36 | 22 | 0 | 2 | 8 | 8 | 0 | 0 | 0 | 0 | 0 | 1 | [5 empty] | 0.29 | 0.68
| BS | 18 | 35.5 | 22 | 0 | 2 | 8 | 8 | 0 | 0 | 0 | 0 | 0.5 | 1 | [5 empty] | 0.42 | 0.83
| BS | 18 | 35 | 22 | 0 | 2 | 8 | 8 | 0 | 0 | 0 | 0 | 1 | 1 | [5 empty] | 0.43 | 0.91
| BS | 18 | 33 | 22 | 0 | 2 | 8 | 8 | 0 | 0 | 0 | 0 | 3 | 1 | [5 empty] | 0.48 | 1.44