## Sheet1 (2)
RESEARCH PAPER/ ARTICLE | Class | SiO2 | B2O3 | CaO | Na2O | P2O5 | Ce | Ce2O3 | CeO2 | Conc. | Cell Viability 24 | Cell Viability 48 | Cell Viability 72 | Cell Viability 96 | Cell Viability 120 | ALP 7 | ALP 14 | ALP 21 | Surface area m2/g | Pore volume cm3/g | Pore size nm | VEGF
Effects of cerium-doped bioactive glass incorporation on an alginate/ gelatin scaffold for bone tissue engineering: In vitro characterizations | 45S | 46.07 | 0 | 26.9 | 24.4 | 2.55 | 0 | 0 | 0 | 1 | 72 | 75 | 90 | 94 | 100 | 4.8 | 9 | 8.2 | 258 | 0.147 | 2.846
| 45S | 50 | 0 | 40 | 0 | 5 | 0 | 0 | 5 | 1 | 78 | 84 | 95 | 94 | 120 | 5.5 | 21.5 | 15.5 | 258 | 0.147 | 2.828
Mesoporous bioactive glasses doped with cerium: Investigation over enzymatic-like mimetic activities and bioactivity | 80G | 80 | 0 | 15 | 0 | 5 | 0 | 0 | 0 | 1 | 110.2 | 99.2 | 86.68 | 92.2 | 110 | 0.76 | 15.25 | 11.85 | 420 | 0.521 | 4.1
| 70G | 75.8 | 0 | 14.2 | 0 | 4.7 | 0 | 0 | 5.3 | 1 | 110.2 | 99.2 | 86.68 | 92.2 | 110 | 0.76 | 15.25 | 11.85 | 315 | 0.274 | 3.6
| 80G | 80 | 0 | 20 | 0 | 0 | 0 | 0 | 0 | 1 | 110.2 | 99.2 | 86.68 | 92.2 | 110 | 0.76 | 15.25 | 11.85 | 433 | 511 | 4
| 70G | 75.8 | 0 | 18.9 | 0 | 0 | 0 | 0 | 5.3 | 1 | 110.2 | 99.2 | 86.68 | 92.2 | 110 | 0.76 | 15.25 | 11.85 | 405 | 388 | 3.8
| 80G | 80 | 0 | 0 | 0 | 20 | 0 | 0 | 0 | 1 | 110.2 | 99.2 | 86.68 | 92.2 | 110 | 0.76 | 15.25 | 11.85 | 420 | 0.451 | 4
| 70G | 75.8 | 0 | 0 | 0 | 18.9 | 0 | 0 | 5.3 | 1 | 110.2 | 99.2 | 86.68 | 92.2 | 110 | 0.76 | 15.25 | 11.85 | 362 | 0.333 | 3.5
| 80G | 94.7 | 0 | 0 | 0 | 0 | 0 | 0 | 5.3 | 1 | 110.2 | 99.2 | 86.68 | 92.2 | 110 | 0.76 | 15.25 | 11.85 | 386 | 0.389 | 3.6
Cerium (III) and (IV) containing mesoporous glasses/alginate beads for bone regeneration: Bioactivity, biocompatibility and reactive oxygen species activity | 80G | 80 | 0 | 15 | 0 | 5 | 0 | 0 | 0 | 1 | 108 | 88.6 | 80.8 | 92.2 | 110 | 0.83 | 15.25 | 11.85 | 405 | 0.43 | 4.6
| 70G | 79.1 | 0 | 14.8 | 0 | 4.9 | 0 | 0 | 1.2 | 1 | 106 | 88.6 | 80.8 | 92.2 | 110 | 0.76 | 15.25 | 11.85 | 374 | 0.32 | 3.5
| 70G | 77.1 | 0 | 14.5 | 0 | 4.8 | 0 | 0 | 3.6 | 1 | 115 | 96.6 | 80.8 | 92.2 | 110 | 0.73 | 15.25 | 11.85 | 324 | 0.24 | 3.3
| 70G | 75.8 | 0 | 14.2 | 0 | 4.7 | 0 | 0 | 5.3 | 1 | 114 | 96.6 | 80.8 | 92.2 | 110 | 0.64 | 15.25 | 11.85 | 311 | 0.23 | 2.9
| 80G | 80 | 0 | 15 | 0 | 5 | 0 | 0 | 0 | 1 | 108 | 91.8 | 80.8 | 96.4 | 110 | 0.84 | 15.25 | 11.85 | 173 | 0.17 | 3.9
| 70G | 79.1 | 0 | 14.8 | 0 | 4.9 | 0 | 0 | 1.2 | 1 | 107 | 91.8 | 80.8 | 96.4 | 110 | 0.76 | 15.25 | 11.85 | 150 | 0.13 | 3.5
| 70G | 77.1 | 0 | 14.5 | 0 | 4.8 | 0 | 0 | 3.6 | 1 | 115 | 91.8 | 80.8 | 96.4 | 110 | 0.74 | 15.25 | 11.85 | 136 | 0.12 | 3.3
| 70G | 75.8 | 0 | 14.2 | 0 | 4.7 | 0 | 0 | 5.3 | 1 | 108 | 91.8 | 80.8 | 96.4 | 110 | 0.63 | 15.25 | 11.85 | 94 | 0.07 | 3.1
P2O5-Free Cerium Containing Glasses: Bioactivity and Cytocompatibility Evaluation | 45S | 50.6 | 0 | 24.7 | 24.7 | 0 | 0 | 0 | 0 | 1 | 79 | 81 | 95 | 95.4 | 110 | 2.532 | 15.25 | 11.85 | 239.2 | 0.224 | 3.72
| 45S | 49.4 | 0 | 24.7 | 24.7 | 0 | 0 | 0 | 1.2 | 1 | 77 | 81 | 90 | 95.4 | 110 | 2.532 | 15.25 | 11.85 | 239.2 | 0.224 | 3.72
| 45S | 48.2 | 0 | 24.1 | 24.1 | 0 | 0 | 0 | 3.6 | 1 | 80 | 81 | 79 | 95.4 | 110 | 2.532 | 15.25 | 11.85 | 239.2 | 0.224 | 3.72
| 45S | 47.3 | 0 | 23.7 | 23.7 | 0 | 0 | 0 | 5.3 | 1 | 94 | 81 | 83 | 95.4 | 110 | 0.764 | 15.25 | 11.85 | 239.2 | 0.224 | 3.72
| 45S | 50.6 | 0 | 24.7 | 24.7 | 0 | 0 | 0 | 0 | 0.5 | 78 | 81 | 93 | 95.4 | 110 | 2.532 | 15.25 | 11.85 | 239.2 | 0.224 | 3.72
| 45S | 49.4 | 0 | 24.7 | 24.7 | 0 | 0 | 0 | 1.2 | 0.5 | 82 | 81 | 82 | 95.4 | 110 | 2.532 | 15.25 | 11.85 | 239.2 | 0.224 | 3.72
| 45S | 48.2 | 0 | 24.1 | 24.1 | 0 | 0 | 0 | 3.6 | 0.5 | 81 | 81 | 89 | 95.4 | 110 | 2.532 | 15.25 | 11.85 | 239.2 | 0.224 | 3.72
| 45S | 47.3 | 0 | 23.7 | 23.7 | 0 | 0 | 0 | 5.3 | 0.5 | 104 | 81 | 77 | 95.4 | 110 | 0.764 | 15.25 | 11.85 | 239.2 | 0.224 | 3.72
| 45S | 50.6 | 0 | 24.7 | 24.7 | 0 | 0 | 0 | 0 | 0.2 | 78 | 81 | 93 | 95.4 | 110 | 2.532 | 15.25 | 11.85 | 239.2 | 0.224 | 3.72
| 45S | 49.4 | 0 | 24.7 | 24.7 | 0 | 0 | 0 | 1.2 | 0.2 | 92 | 81 | 83 | 95.4 | 110 | 2.532 | 15.25 | 11.85 | 239.2 | 0.224 | 3.72
| 45S | 48.2 | 0 | 24.1 | 24.1 | 0 | 0 | 0 | 3.6 | 0.2 | 86 | 81 | 79 | 95.4 | 110 | 2.532 | 15.25 | 11.85 | 239.2 | 0.224 | 3.72
| 45S | 47.3 | 0 | 23.7 | 23.7 | 0 | 0 | 0 | 5.3 | 0.2 | 106 | 81 | 82 | 95.4 | 110 | 0.764 | 15.25 | 11.85 | 239.2 | 0.224 | 3.72
| 45S | 50.6 | 0 | 24.7 | 24.7 | 0 | 0 | 0 | 0 | 0.1 | 85 | 81 | 76 | 95.4 | 110 | 2.532 | 15.25 | 11.85 | 239.2 | 0.224 | 3.72
| 45S | 49.4 | 0 | 24.7 | 24.7 | 0 | 0 | 0 | 1.2 | 0.1 | 88 | 81 | 77 | 95.4 | 110 | 2.532 | 15.25 | 11.85 | 239.2 | 0.224 | 3.72
| 45S | 48.2 | 0 | 24.1 | 24.1 | 0 | 0 | 0 | 3.6 | 0.1 | 92 | 81 | 86 | 95.4 | 110 | 2.532 | 15.25 | 11.85 | 239.2 | 0.224 | 3.72
| 45S | 47.3 | 0 | 23.7 | 23.7 | 0 | 0 | 0 | 5.3 | 0.1 | 95 | 81 | 79 | 95.4 | 110 | 0.764 | 15.25 | 11.85 | 239.2 | 0.224 | 3.72
Cerium-containing mesoporous bioactive glasses: Material characterization, in vitro bioactivity, biocompatibility and cytotoxicity evaluation | 70G | 70 | 0 | 26 | 0 | 4 | 0 | 0 | 0 | 0.05 | 97 | 105 | 89.8 | 95 | 110 | 2.486 | 15.25 | 11.85 | 307 | 0.184 | 2.85
| 70G | 70 | 0 | 25 | 0 | 4 | 0 | 0 | 1 | 0.05 | 95.8 | 103 | 89.8 | 107 | 110 | 2.508 | 15.25 | 11.85 | 230 | 0.125 | 2.76
| 70G | 70 | 0 | 21 | 0 | 4 | 0 | 0 | 5 | 0.05 | 96 | 102 | 89.8 | 104 | 110 | 2.528 | 15.25 | 11.85 | 223 | 0.121 | 2.84
| 70G | 70 | 0 | 26 | 0 | 4 | 0 | 0 | 0 | 0.1 | 97 | 104 | 89.8 | 98 | 110 | 2.486 | 15.25 | 11.85 | 307 | 0.184 | 2.85
| 70G | 70 | 0 | 25 | 0 | 4 | 0 | 0 | 1 | 0.1 | 95.8 | 101 | 89.8 | 104 | 110 | 2.508 | 15.25 | 11.85 | 230 | 0.125 | 2.76
| 70G | 70 | 0 | 21 | 0 | 4 | 0 | 0 | 5 | 0.1 | 96 | 101 | 89.8 | 103 | 110 | 2.528 | 15.25 | 11.85 | 223 | 0.121 | 2.84
| 70G | 70 | 0 | 26 | 0 | 4 | 0 | 0 | 0 | 0.25 | 97 | 103 | 89.8 | 105 | 110 | 2.486 | 15.25 | 11.85 | 307 | 0.184 | 2.85
| 70G | 70 | 0 | 25 | 0 | 4 | 0 | 0 | 1 | 0.25 | 95.8 | 100 | 89.8 | 101 | 110 | 2.508 | 15.25 | 11.85 | 230 | 0.125 | 2.76
| 70G | 70 | 0 | 21 | 0 | 4 | 0 | 0 | 5 | 0.25 | 96 | 102 | 89.8 | 100 | 110 | 2.528 | 15.25 | 11.85 | 223 | 0.121 | 2.84
| 70G | 70 | 0 | 26 | 0 | 4 | 0 | 0 | 0 | 0.5 | 97 | 95 | 89.4 | 92 | 110 | 2.486 | 15.25 | 11.85 | 307 | 0.184 | 2.85
| 70G | 70 | 0 | 25 | 0 | 4 | 0 | 0 | 1 | 0.5 | 95.8 | 101 | 89.8 | 97 | 110 | 2.508 | 15.25 | 11.85 | 230 | 0.125 | 2.76
| 70G | 70 | 0 | 21 | 0 | 4 | 0 | 0 | 5 | 0.5 | 96 | 97 | 89.8 | 94 | 110 | 2.528 | 15.25 | 11.85 | 223 | 0.121 | 2.84
| 70G | 70 | 0 | 26 | 0 | 4 | 0 | 0 | 0 | 0.75 | 97 | 92 | 89.4 | 86 | 110 | 2.486 | 15.25 | 11.85 | 307 | 0.184 | 2.85
| 70G | 70 | 0 | 25 | 0 | 4 | 0 | 0 | 1 | 0.75 | 95.8 | 102 | 89.8 | 87 | 110 | 2.508 | 15.25 | 11.85 | 230 | 0.125 | 2.76
| 70G | 70 | 0 | 21 | 0 | 4 | 0 | 0 | 5 | 0.75 | 96 | 93 | 89.4 | 85 | 110 | 2.528 | 15.25 | 11.85 | 223 | 0.121 | 2.84
| 70G | 70 | 0 | 26 | 0 | 4 | 0 | 0 | 0 | 1 | 97 | 89 | 89.4 | 83 | 110 | 2.486 | 15.25 | 11.85 | 307 | 0.184 | 2.85
| 70G | 70 | 0 | 25 | 0 | 4 | 0 | 0 | 1 | 1 | 95.8 | 95 | 89.4 | 85 | 110 | 2.508 | 15.25 | 11.85 | 230 | 0.125 | 2.76
| 70G | 70 | 0 | 21 | 0 | 4 | 0 | 0 | 5 | 1 | 96 | 87 | 89.4 | 81 | 110 | 2.528 | 15.25 | 11.85 | 223 | 0.121 | 2.84
In-vitro characterization of antibacterial bioactive glass containing ceria | 45S | 50 | 0 | 44 | 0 | 5 | 0 | 0 | 1 | 1 | 110.4 | 97.8 | 86.68 | 96.4 | 110 | 0.722 | 15.25 | 11.85 | 49.68 | 1.109 | 1.667
| 45S | 50 | 0 | 40 | 0 | 5 | 0 | 0 | 5 | 1 | 110.4 | 97.8 | 86.68 | 96.4 | 110 | 0.722 | 15.25 | 11.85 | 36.96 | 0.36 | 3.813
| 45S | 50 | 0 | 35 | 0 | 5 | 0 | 0 | 10 | 1 | 110.4 | 97.8 | 86.68 | 96.4 | 110 | 0.722 | 15.25 | 11.85 | 31.84 | 0.28 | 3.075
Substitutions of cerium, gallium and zinc in ordered mesoporous bioactive glasses | 80G | 80 | 0 | 15 | 0 | 5 | 0 | 0 | 0 | 1 | 110.2 | 99.2 | 86.68 | 92.2 | 110 | 0.76 | 15.25 | 11.85 | 515 | 0.576 | 4.7
| 70G | 79.8 | 0 | 15 | 0 | 5 | 0 | 0.2 | 0 | 1 | 110.2 | 99.2 | 86.68 | 92.2 | 110 | 0.76 | 15.25 | 11.85 | 462 | 0.493 | 4.4
| 70G | 79 | 0 | 15 | 0 | 5 | 0 | 1 | 0 | 1 | 110.2 | 99.2 | 86.68 | 92.2 | 110 | 0.76 | 15.25 | 11.85 | 411 | 0.429 | 4
| 70G | 78 | 0 | 15 | 0 | 5 | 0 | 2 | 0 | 1 | 110.2 | 99.2 | 86.68 | 92.2 | 110 | 0.76 | 15.25 | 11.85 | 391 | 0.341 | 3.7
| 70G | 76.5 | 0 | 15 | 0 | 5 | 0 | 3.5 | 0 | 1 | 110.2 | 99.2 | 86.68 | 92.2 | 110 | 0.76 | 15.25 | 11.85 | 397 | 0.376 | 2.9
In vitro drug release behavior of Ce-doped nano-bioactive glass carriers under oxidative stress | 58S | 60 | 10 | 25 | 0 | 5 | 0 | 0 | 0 | 1 | 34 | 85.4 | 92.2 | 96.35 | 110 | 2.532 | 15.25 | 11.85 | 239.2 | 0.224 | 3.72
| 58S | 60 | 5 | 25 | 0 | 5 | 0 | 0 | 5 | 1 | 43 | 85.4 | 92.2 | 96.35 | 110 | 2.532 | 15.25 | 11.85 | 239.2 | 0.224 | 3.72
| 58S | 60 | 10 | 25 | 0 | 5 | 0 | 0 | 0 | 0.5 | 59 | 85.4 | 92.2 | 96.35 | 110 | 2.532 | 15.25 | 11.85 | 239.2 | 0.224 | 3.72
| 58S | 60 | 5 | 25 | 0 | 5 | 0 | 0 | 5 | 0.5 | 84 | 85.4 | 81 | 96.35 | 110 | 2.532 | 15.25 | 11.85 | 239.2 | 0.224 | 3.72
| 58S | 60 | 10 | 25 | 0 | 5 | 0 | 0 | 0 | 0.25 | 88 | 85.4 | 80.2 | 96.35 | 110 | 2.532 | 15.25 | 11.85 | 239.2 | 0.224 | 3.72
| 58S | 60 | 5 | 25 | 0 | 5 | 0 | 0 | 5 | 0.25 | 96 | 85.4 | 81.6 | 96.35 | 110 | 0.764 | 15.25 | 11.85 | 239.2 | 0.224 | 3.72
| 58S | 60 | 10 | 25 | 0 | 5 | 0 | 0 | 0 | 0.125 | 93 | 85.4 | 81.6 | 96.35 | 110 | 1.698 | 15.25 | 11.85 | 239.2 | 0.224 | 3.72
| 58S | 60 | 5 | 25 | 0 | 5 | 0 | 0 | 5 | 0.125 | 100 | 85.4 | 80.8 | 96.35 | 110 | 0.764 | 15.25 | 11.85 | 239.2 | 0.224 | 3.72
| 58S | 60 | 10 | 25 | 0 | 5 | 0 | 0 | 0 | 0.0625 | 96 | 85.4 | 81.6 | 96.35 | 110 | 0.764 | 15.25 | 11.85 | 239.2 | 0.224 | 3.72
| 58S | 60 | 5 | 25 | 0 | 5 | 0 | 0 | 5 | 0.0625 | 100 | 85.4 | 80.8 | 96.35 | 110 | 0.764 | 15.25 | 11.85 | 239.2 | 0.224 | 3.72
| 58S | 60 | 10 | 25 | 0 | 5 | 0 | 0 | 0 | 0.03125 | 100 | 85.4 | 80.8 | 96.35 | 110 | 0.764 | 15.25 | 11.85 | 239.2 | 0.224 | 3.72
| 58S | 60 | 5 | 25 | 0 | 5 | 0 | 0 | 5 | 0.03125 | 100 | 85.4 | 80.8 | 96.35 | 110 | 0.764 | 15.25 | 11.85 | 239.2 | 0.224 | 3.72
| 58S | 60 | 10 | 25 | 0 | 5 | 0 | 0 | 0 | 0.0156 | 100 | 85.4 | 80.8 | 96.35 | 110 | 0.764 | 15.25 | 11.85 | 239.2 | 0.224 | 3.72
| 58S | 60 | 5 | 25 | 0 | 5 | 0 | 0 | 5 | 0.016 | 100 | 85.4 | 80.8 | 96.35 | 110 | 0.764 | 15.25 | 11.85 | 239.2 | 0.224 | 3.72
| 58S | 60 | 10 | 25 | 0 | 5 | 0 | 0 | 0 | 0.0078 | 100 | 85.4 | 80.8 | 96.35 | 110 | 0.764 | 15.25 | 11.85 | 239.2 | 0.224 | 3.72
| 58S | 60 | 5 | 25 | 0 | 5 | 0 | 0 | 5 | 0.0078 | 100 | 85.4 | 80.8 | 96.35 | 110 | 0.764 | 15.25 | 11.85 | 239.2 | 0.224 | 3.72
| 58S | 60 | 10 | 25 | 0 | 5 | 0 | 0 | 0 | 0 | 100 | 85.4 | 80.8 | 96.35 | 110 | 0.764 | 15.25 | 11.85 | 239.2 | 0.224 | 3.72
| 58S | 60 | 5 | 25 | 0 | 5 | 0 | 0 | 5 | 0 | 100 | 85.4 | 80.8 | 96.35 | 110 | 0.764 | 15.25 | 11.85 | 239.2 | 0.224 | 3.72
Antioxidative bioactive glass reinforced injectable hydrogel with reactive oxygen species scavenging capacity for diabetic wounds treatment | 80G | 80 | 0 | 16 | 0 | 0 | 0 | 0 | 0 | 1 | 96 | 85.4 | 81.6 | 96.35 | 110 | 0.764 | 15.25 | 11.85 | 239.2 | 0.224 | 3.72
| 80G | 80 | 0 | 16 | 0 | 0 | 0 | 0 | 5 | 1 | 98 | 85.4 | 81.6 | 96.35 | 110 | 0.764 | 15.25 | 11.85 | 239.2 | 0.224 | 3.72
| 80G | 80 | 0 | 16 | 0 | 0 | 0 | 0 | 10 | 1 | 99 | 85.4 | 80.8 | 96.35 | 110 | 0.764 | 15.25 | 11.85 | 239.2 | 0.224 | 3.72
Effects of cerium-doped bioactive glass incorporation on an alginate/ gelatin scaffold for bone tissue engineering: In vitro characterizations | 45S | 46.07 | 0 | 26.9 | 24.4 | 2.55 | 0 | 0 | 0 | 1 | 77.2 | 75 | 90 | 100 | 110 | 2.528 | 15.25 | 11.85 | 273.4 | 0.1588 | 2.846
| 45S | 50 | 0 | 40 | 0 | 5 | 0 | 0 | 5 | 1 | 78 | 84 | 95 | 120 | 110 | 2.528 | 15.25 | 11.85 | 242.6 | 0.1352 | 2.81
In Vitro Characterization of Doped Bioglass 45S5/HAp Coatings Obtained by CoBlastTM Deposition | 45S | 46.1 | 0 | 26.91 | 24.35 | 2.6 | 0 | 0 | 0 | 1 | 87.8 | 87 | 89.4 | 91 | 110 | 2.528 | 15.25 | 11.85 | 258 | 0.147 | 2.828
| 45S | 45.18 | 0 | 26.37 | 23.86 | 2.55 | 0 | 0 | 2 | 1 | 87.8 | 97 | 89.4 | 95.2 | 110 | 2.528 | 15.25 | 11.85 | 242.6 | 0.1352 | 2.81
| 45S | 46.1 | 0 | 26.91 | 24.35 | 2.6 | 0 | 0 | 0 | 0.5 | 87.8 | 101 | 89.4 | 101.6 | 110 | 2.528 | 15.25 | 11.85 | 227.2 | 0.1234 | 2.792
| 45S | 45.18 | 0 | 26.37 | 23.86 | 2.55 | 0 | 0 | 2 | 0.5 | 87.8 | 102 | 89.4 | 99 | 110 | 2.528 | 15.25 | 11.85 | 242.6 | 0.1352 | 2.792
| 45S | 46.1 | 0 | 26.91 | 24.35 | 2.6 | 0 | 0 | 0 | 0.25 | 87.8 | 102 | 89.4 | 99 | 110 | 2.528 | 15.25 | 11.85 | 242.6 | 0.1352 | 2.792
| 45S | 45.18 | 0 | 26.37 | 23.86 | 2.55 | 0 | 0 | 2 | 0.25 | 87.8 | 106 | 89.4 | 101 | 110 | 2.528 | 15.25 | 11.85 | 274.8 | 0.1596 | 2.83
| 45S | 46.1 | 0 | 26.91 | 24.35 | 2.6 | 0 | 0 | 0 | 0.125 | 87.8 | 104 | 89.4 | 101 | 110 | 2.528 | 15.25 | 11.85 | 274.8 | 0.1596 | 2.83
| 45S | 45.18 | 0 | 26.37 | 23.86 | 2.55 | 0 | 0 | 2 | 0.125 | 87.8 | 105 | 89.4 | 101 | 110 | 2.528 | 15.25 | 11.85 | 274.8 | 0.1596 | 2.83
| 45S | 46.1 | 0 | 26.91 | 24.35 | 2.6 | 0 | 0 | 0 | 0.063 | 87.8 | 103 | 89.4 | 99.4 | 110 | 2.528 | 15.25 | 11.85 | 258 | 0.147 | 2.828
| 45S | 45.18 | 0 | 26.37 | 23.86 | 2.55 | 0 | 0 | 2 | 0.063 | 87.8 | 103 | 89.4 | 99.4 | 110 | 2.528 | 15.25 | 11.85 | 258 | 0.147 | 2.828
Antioxidant mesoporous Ce-doped bioactive glass nanoparticles with anti-inflammatory and pro-osteogenic activities | 80G | 85 | 0 | 15 | 0 | 0 | 0 | 0 | 0 | 1 | 110.2 | 99.2 | 86.68 | 94.6 | 110 | 0.76 | 15.25 | 11.85 | 381 | 0.7 | 3.44
| 80G | 85 | 0 | 14.95 | 0 | 0 | 0.05 | 0 | 0 | 1 | 110.2 | 99.2 | 86.68 | 94.6 | 110 | 0.76 | 15.25 | 11.85 | 360 | 0.7 | 3.68
| 80G | 85 | 0 | 14.8 | 0 | 0 | 0.2 | 0 | 0 | 1 | 110.2 | 99.2 | 86.68 | 94.6 | 110 | 0.76 | 15.25 | 11.85 | 344 | 0.6 | 3.6
Synthesis and characterization of electrospun cerium-doped bioactive glass/ chitosan/polyethylene oxide composite scaffolds for tissue engineering applications | 58S | 60 | 0 | 28 | 0 | 4 | 0 | 8 | 0 | 1 | 77 | 81 | 97 | 95.4 | 110 | 2.528 | 15.25 | 11.85 | 288.4235 | 19.82457 | 3.285
| 58S | 60 | 0 | 28 | 0 | 4 | 0 | 8 | 0 | 0.75 | 77 | 81 | 94 | 95.4 | 110 | 2.528 | 15.25 | 11.85 | 288.4235 | 19.82457 | 3.285
| 58S | 60 | 0 | 28 | 0 | 4 | 0 | 8 | 0 | 0.5 | 77.2 | 81 | 91 | 95.4 | 110 | 2.528 | 15.25 | 11.85 | 288.4235 | 19.82457 | 3.285
| 58S | 60 | 0 | 28 | 0 | 4 | 0 | 8 | 0 | 0.25 | 80 | 81 | 88 | 95.4 | 110 | 2.528 | 15.25 | 11.85 | 288.4235 | 19.82457 | 3.285
| 58S | 60 | 0 | 28 | 0 | 4 | 0 | 8 | 0 | 0 | 93.2 | 81 | 84 | 95.4 | 110 | 2.528 | 15.25 | 11.85 | 288.4235 | 19.82457 | 3.285
Cerium, gallium and zinc containing mesoporous bioactive glass coating deposited on titanium alloy | 80G | 80 | 0 | 15 | 0 | 5 | 0 | 0 | 0 | 1 | 110.2 | 99.2 | 86.68 | 92.2 | 110 | 0.76 | 15.25 | 11.85 | 354 | 0.426 | 4.1
| 80G | 79 | 0 | 15 | 0 | 5 | 0 | 1 | 0 | 1 | 110 | 99.8 | 86.68 | 96.8 | 110 | 0.746 | 15.25 | 11.85 | 266 | 0.282 | 3.5